## Project-Specific Data
| Production Volume | Average Li Concentration (mg Li/L) | K/Li Ratio | Mg/Li Ratio | Ca/Li Ratio | Na/Li Ratio | B/Li Ratio | SO4/Li Ratio
Chile-Salar de Atacama |  | 2037 | Composition of these may be taken from Garrett 2004 - see Stamp 2012 Appendix 2
Argentina-Hombre Muerto North |  | 736 | 9.79 | 3.27 | 0.93 | 138.46 | 0.6 | 16.62
Argentina-Cauchari Olaroz |  | 571
USA-Silver Peak |  | 84

## Brine Evaporation
variable_name | Description | Pumping | Evaporation
step_id | Step ID (unique) | 1 | 2
step_name | Human-readable process step
key_chemical | Key chemical equation evaluated in this step.
notes | Key information, notes
sources
process_type | continuous or batch | continuous | continuous
base_volume | Reference scale, as a rate for continuous, or as a quantity for batch
base_volume_unit | Not used directly in calculation, but for human readability
scaling_exponent_throughput | Exponent for process rate
batch_cycle_time
batch_cycle_time_unit
batch_setup_time
batch_setup_time_unit
dedicated_line |  | TRUE | TRUE
electricity_base_total | Reference electricity use, for base volume
electricity_base_total_unit |  | kWh/h | kWh/h
electricity_source | For LCA
natural_gas_base_total | Reference gas consumption
natural_gas_base_total_unit |  | therm/h | therm/h
natural_gas_source | For LCA
process_water_base_total | Makeup water
process_water_base_total_unit |  | m³/h | m³/h
cooling_water_base_total | Reference cooling water
cooling_water_base_total_unit |  | m³/h | m³/h
steam_base_total | Reference steam use
steam_base_total_unit |  | kg/h | kg/h
compressed_air_base_total | Reference compressed air
compressed_air_base_total_unit |  | Nm³/h | Nm³/h
prim_equip_price_base | Reference equipment capex
prim_equip_price_base_unit |  | 2025USD | 2025USD
prim_equip_scaling_exponent | Capex scaling exponent (usually based off of the sixth-tenths rule, or similar)
prim_equip_life | Expected equipment life
prim_equip_life_unit
tooling_cost_base | Reference tooling cost
tooling_cost_base_unit
tooling_scaling_exponent | Scale exponent
footprint_base | Plot area incl. access
footprint_base_unit |  | m² | m²
dedicated_labor |  | FALSE | FALSE
labor_base | Reference labor requirement
labor_base_unit |  | FTE | FTE
labor_scaling_exponent | Labor efficiency with scale
opex_fraction_of_capex | Additional operating costs (e.g. maintennace), as function of capex | 0.05 | 0.05
footprint_scaling_exponent | Scale exponent | 0.7 | 0.7
unplanned_downtime | Fraction of entire facility uptime | 0.1 | 0.1
proc_avail_factor | Uptime excluding planned outages | 0.9 | 0.9
scheduled_maintenance | Scheduled maintenance, fraction of entire facility uptime | 0.05 | 0.05
volume_defining_input | What is the key input or input constituent that needs to be converted
volume_defining_input_unit | What unit is that key input in?
volume_defining_output | What is the key output or output constituent that needs to be converted to
volume_defining_output_unit | What unit is that key output in?
primary_input_1_name |  | raw_brine_from_ground | pumped_brine
primary_input_1_constituents | Names of input constituents | Li; K; Mg; Ca; Na; B; SO4 | Li; K; Ca; Na; B; SO4
primary_input_1_constituent_fractions | Values of input constituents |  | Depends on input concentration
primary_input_1_constituent_units | Units for each input constituent | mg/L; mg/L; mg/L; mg/L; mg/L; mg/L; mg/L | mg/L; mg/L; mg/L; mg/L; mg/L; mg/L; mg/L
primary_input_1_conversion_factor | Additional conversion factor (less than 1 = more input material needed per output material) | 1 | 1
primary_input_1_chemistry_dependence | Is the step's reagent consumption dependent on the input chemical composition? | FALSE | TRUE
reagent_1_name | Reagent name |  | boron_package
reagent_1_name_long | Long/descriptive reagent name |  | B-removal package (resin+regen)
reagent_1_target_constituents |  |  | B
reagent_1_constituent_ratio | Reagent per target (e.g. kg/kg) |  | 1
reagent_1_target_constituents_eliminated | Fraction of constituent eliminated by target |  | 1
reagent_1_units |  |  | kg package per kg B removed
reagent_2_name | Reagent name |  | regen
reagent_2_name_long | Long/descriptive reagent name |  | Regeneration reagent
reagent_2_target_constituents |  |  | B
reagent_2_constituent_ratio | Reagent per target (e.g. kg/kg) |  | 1.1
reagent_2_target_constituents_eliminated | Fraction of constituent eliminated by target |  | 0
reagent_2_units |  |  | mol reagent/mol B
reagent_3_name | Reagent name
reagent_3_name_long | Long/descriptive reagent name
reagent_3_target_constituents
reagent_3_constituent_ratio | Reagent per target (e.g. kg/kg)
reagent_3_target_constituents_eliminated | Fraction of constituent eliminated by target
reagent_3_units
primary_output_1_name | Output stream/material | pumped_brine
primary_output_1_step | The step or waste material tracker that this output goes to | 2 | Final
primary_output_1_yield_rate | Yield Rate
primary_output_1_units | Units after conversion is applied
primary_output_1_constituents |  | Li; K; Mg; Ca; Na; B; SO4 | Li; K; Mg; Ca; Na; SO4
primary_output_1_constituent_fractions |  |  | < need to be able to define this in code >
coproduct_1_name |  |  | Landfill?
coproduct_1_sink
coproduct_1_conversion_factor
coproduct_1_units
coproduct_1_constituents
coproduct_1_constituent_fractions
coproduct_2_name |  |  | Potassium?
coproduct_2_sink
coproduct_2_conversion_factor
coproduct_2_units
coproduct_2_constituents
coproduct_2_constituent_fractions
coproduct_3_name |  |  | Evaporated water
coproduct_3_sink |  |  | Air
coproduct_3_conversion_factor
coproduct_3_units
coproduct_3_constituents
coproduct_3_constituent_fractions

## Concentrated Brine
variable_name | Description | CSTR Liming Step | Boron Removal | Solvent-extraction (SX) Lithium Concentration & Polishing Unit | Soda Ash Precipitation | Pressing | Washing & purification | Drying & Packaging
step_id | Step ID (unique) | 1 | 2 | 3 | 4 | 5 | 6 | 7
step_name | Human-readable process step | Lime treatment (CSTR + clarifier) | Boron removal (solvent extraction/adsorption) | Solvent exchange + settlers/polishing filter | Soda ash precipitation (Li₂CO₃) | Pressing | Washing & purification | Drying & packaging
key_chemical | Key chemical equation evaluated in this step. | Mg2+ + Ca(OH)2 --> Mg(OH)2 + Ca2+ | B + resin/solvent --> precipitate | Li + organic extractant; strip to aqueous | Li+ + (CO3)2- --> Li2CO3 via addition of Na2CO3. Assume output is roughly 20% Li2CO3. Conversion factor of L_slurry to L_brine calculated via determined by density_slurry mg/L * (mg Li2CO3 / mg slurry) * (mg Li / mg Li2CO3) where density_slurry = wt slurry/ L_slurry = 1.118 g/cm^3 = 1.118 mg/L (see step 5 notes). wt Li2CO3 / wt slurry = 20% from assumption. wt Li / wt Li2CO3 = 2*6.94/73.89 = 0.188 --> 1.118*0.20*0.188 mg Li / L slurry. Multiply by 10^3 to get mg Li / m3 slurry. This would be multiplied by the L_slurry and divided by Li concentration from input brine concentration (* 1 / (mg Li / L brine))) to get the L of brine. | Pressing for higher density. 20% Li2CO3 --> 70% Li2CO3, using equation defined in step 6, takes 1.118 g/cm^3 slurry to 1.58 g/cm^3 cake. We go from ~223.6 kg Li2CO3 and 894.4 kg water in the slurry per m^3 to 223.6 kg Li2CO3 and 95.8 kg water in the 70/30 cake. 319.4 kg / 1.58 kg/m^3 ≈ 0.202 m^3 cake per 1 m^3 slurry | Removal of any remaining soluble Na/K/Mg from cake via water washing | mass_Li2CO3 (V_cake) = V_cake / (r_Li2CO3 / rho_Li2CO3 + (1 - r_Li2CO3) / (rho_water)) * yield, where r_Li2CO3 is the ratio of Li2CO3 to total cake mass, in this case assumed to be 70%. With rho_Li2CO3 = 2.11 g/cm3 and assuming relatively pure water (rho_water ≈ 1 g/cm3), we need roughly 0.903 L of cake per kg Li2CO3.
notes | Key information, notes | Mg removal via Ca(OH)2 at pH ~10.8–11.2; 15% excess over stoichiometric ratio of Ca(OH)2 to Mg2+ ions; lime slurry ~10 wt %; clarifier SOR ~33–49 m³·m⁻²·d⁻¹; mixing sized on P/V; Ca removal deferred to soda ash step. | Boron extraction with resin or solvent; typical removal 90–95% | Multi-stage extraction of Li⁺ into organic; scrub to reduce co-extracted Na/K; strip to produce a LiCl aqueous concentrate; typical 2–4 extraction stages + 1 scrub + 1–2 strip stages; organic = extractant + modifier + diluent; Li recovery per pass 80–95%; eluate sent to carbonate precipitation. | Li precipitation as carbonate at pH ~10.5; 5% Na2CO3 excess. | Prepare filter cake via pressing | Wash to remove residual Na, K, Mg | Drying to ~99% Li₂CO₃, bagging for sale
sources |  | https://watertap.readthedocs.io/en/stable/technical_reference/costing/cstr.html, https://www.osmre.gov/sites/default/files/inline-files/reactionTank_amdtreatHelp_final508_0.pdf, https://www.pdhonline.com/courses/g127/g127content.pdf, https://www.saltworkstech.com/articles/lithium-brine-extraction-technologies-and-approaches/, https://www.veritoengineering.com/lime-dosing-system.php, https://sites.engineering.ucsb.edu/~jbraw/chemreacfun/ch6/slides-enbal-2up.pdf, https://s3.amazonaws.com/suncam/docs/278.pdf |  | https://www.frontiersin.org/journals/chemical-engineering/articles/10.3389/fceng.2022.1008680/full, https://docs.nrel.gov/docs/fy21osti/79178.pdf, https://pmc.ncbi.nlm.nih.gov/articles/PMC11694342/, https://www.sciencedirect.com/science/article/abs/pii/S0011916423001753
process_type | continuous or batch | continuous | continuous | continuous | continuous | batch | batch | batch
base_volume | Reference scale, as a rate for continuous, or as a quantity for batch | 100000 | 100000 | 50000 | 10000 | 10000 | 10000 | 10000
base_volume_unit | Not used directly in calculation, but for human readability | L concentrated brine/h | L limed concentrated brine/h | L de-boronated concentrated brine/h | L polished brine/h | L lithium slurry/hour | L unwashed Li2CO3 cake/h | L washed Li2CO3 cake/h
scaling_exponent_throughput | Exponent for process rate | 1 | 0.95 | 0.95 | 0.7
batch_cycle_time | [5 empty] | 1 | 1 | 12
batch_cycle_time_unit | [5 empty] | h | h | h
batch_setup_time | [5 empty] | 0.2 | 0.2 | 2
batch_setup_time_unit | [5 empty] | h | h | h
dedicated_line |  | TRUE | TRUE | TRUE | TRUE | TRUE | TRUE | TRUE
electricity_base_total | Reference electricity use, for base volume | 45 | 15 | 20 | 10 | 5 | 12 | 20
electricity_base_total_unit |  | kWh/h | kWh/h | kWh/h | kWh/h | kWh/h | kWh/h | kWh/h
electricity_source | For LCA
natural_gas_base_total | Reference gas consumption | 0 | 0 | 0 | 0 | 0 | 0 | 50
natural_gas_base_total_unit |  | therm/h | therm/h | therm/h | therm/h | therm/h | therm/h | therm/h
natural_gas_source | For LCA
process_water_base_total | Makeup water | 7.6 | 1 | 1.5 | 0.5 | 0 | 0 | 0
process_water_base_total_unit |  | m³/h | m³/h | m³/h | m³/h | m³/h |  | m³/h
cooling_water_base_total | Reference cooling water | 0 | 0 | 0 | 0 | 0.05 | 0.2 | 0.1
cooling_water_base_total_unit |  | m³/h | m³/h | m³/h | m³/h | m³/h | m³/h | m³/h
steam_base_total | Reference steam use | 0 | 0 | 0 | 0 | 0 | 0 | 0
steam_base_total_unit |  | kg/h | kg/h | kg/h | kg/h | kg/h | kg/h | kg/h
compressed_air_base_total | Reference compressed air | 2 | 1 | 1 | 2 | 2 | 1 | 0.5
compressed_air_base_total_unit |  | Nm³/h | Nm³/h | Nm³/h | Nm³/h | Nm³/h | Nm³/h | Nm³/h
prim_equip_price_base | Reference equipment capex | 500000 | 200000 | 600000 | 250000 | 400000 | 600000 | 700000
prim_equip_price_base_unit |  | 2025USD | 2025USD | 2025USD | 2025USD | 2025USD | 2025USD | 2025USD
prim_equip_scaling_exponent | Capex scaling exponent (usually based off of the sixth-tenths rule, or similar) | 0.71 | 0.7 | 0.7 | 0.7 | 0.7 | 0.7 | 0.7
prim_equip_life | Expected equipment life | 20 | 15 | 15 | 20 | 20 | 20 | 20
prim_equip_life_unit |  | years | years | years | years | years | years | years
tooling_cost_base | Reference tooling cost
tooling_cost_base_unit
tooling_scaling_exponent | Scale exponent
footprint_base | Plot area incl. access | 120 | 60 | 250 | 150 | 80 | 100 | 120
footprint_base_unit |  | m² | m² | m² | m² | m² | m² | m²
dedicated_labor |  | FALSE | FALSE | FALSE | FALSE | FALSE | FALSE | FALSE
labor_base | Reference labor requirement | 0.5 | 0.3 | 0.6 | 0.4 | 0.3 | 1 | 1
labor_base_unit |  | FTE | FTE | FTE | FTE | FTE | FTE | FTE
labor_scaling_exponent | Labor efficiency with scale | 0.85 | 0.85 | 0.85 | 0.85 | 0.85 | 0.85 | 0.85
opex_fraction_of_capex | Additional operating costs (e.g. maintennace), as function of capex | 0.05 | 0.05 | 0.05 | 0.05 | 0.05 | 0.05 | 0.05
footprint_scaling_exponent | Scale exponent | 0.7 | 0.7 | 0.7 | 0.7 | 0.7 | 0.7 | 0.7
unplanned_downtime | Fraction of entire facility uptime | 0.1 | 0.1 | 0.1 | 0.1 | 0.1 | 0.1 | 0.1
proc_avail_factor | Uptime excluding planned outages | 0.9 | 0.9 | 0.9 | 0.9 | 0.9 | 0.9 | 0.9
scheduled_maintenance | Scheduled maintenance, fraction of entire facility uptime | 0.05 | 0.05 | 0.05 | 0.05 | 0.05 | 0.05 | 0.05
volume_defining_input | What is the key input or input constituent that needs to be converted | concentrated_lithium_brine | brine_post_lime | brine_post_boron | Li | lithium_slurry | unwashed_lithium_cake | lithium_cake
volume_defining_input_unit | What unit is that key input in? | L concentrated_lithium | L brine_post_lime | L brine_post_boron | mg Li | m³ slurry | m³ unwashed_lithium_cake | m³ lithium_cake
volume_defining_output | What is the key output or output constituent that needs to be converted to | brine_post_lime | brine_post_boron | brine_post_polishing | lithium_slurry | unwashed_lithium_cake | lithium_cake | carbonate
volume_defining_output_unit | What unit is that key output in? | L brine_post_lime | L brine_post_boron | L brine_post_polish | m³ slurry | m³ unwashed_lithium_cake | m³ lithium_cake | kg Li2CO3
primary_input_1_name |  | concentrated_lithium_brine | brine_post_lime | brine_post_boron | brine_post_polishing | lithium_slurry | unwashed_lithium_cake | lithium_cake
primary_input_1_constituents | Names of input constituents | Li; K; Mg; Ca; Na; B; SO4 | Li; K; Ca; Na; B; SO4 | Li; Ca; Na; SO4 | Li; Na; CO3 | Li2CO3; H2O | Li2CO3; H2O | Li2CO3; H2O
primary_input_1_constituent_fractions | Values of input constituents | Depends on input concentration | Depends on input concentration | Depends on input concentration | Depends on input concentration | 0.20; 0.80 | 0.70; 0.30 | 0.70; 0.30
primary_input_1_constituent_units | Units for each input constituent | mg/L; mg/L; mg/L; mg/L; mg/L; mg/L; mg/L | mg/L; mg/L; mg/L; mg/L; mg/L; mg/L; mg/L | mg/L; mg/L; mg/L; mg/L; mg/L; mg/L; mg/L | mg/L; mg/L; mg/L; mg/L; mg/L; mg/L; mg/L | wt%, wt% | wt%, wt% | wt%, wt%
primary_input_1_conversion_factor | Additional conversion factor (less than 1 = more input material needed per output material) | 1 | 1 | 1 | 42.0368 | 0.2021518987 | 1 | 1.108027007
primary_input_1_chemistry_dependence | Is the step's reagent consumption dependent on the input chemical composition? (IS THIS REALLY EVEN NECESSARY?) | TRUE | TRUE | TRUE | TRUE | FALSE | FALSE | FALSE
reagent_1_name | Reagent name | lime | boron_package | organic_package | soda_ash |  | wash_water
reagent_1_name_long | Long/descriptive reagent name | Lime (Ca(OH)₂) | B-removal package (resin+regen) | Li-SX organic package (extractant + modifier + diluent, plus composite) | Soda ash (Na2CO3) |  | Wash water
reagent_1_target_constituents |  | Mg | B | Li | Li |  | unwashed_lithium_cake
reagent_1_constituent_ratio | Reagent per target (e.g. kg/kg) | 3.505737503 | 1 | 0.5 | 1.05 |  | 0.1
reagent_1_target_constituents_eliminated | Fraction of constituent eliminated by target | 1 | 1 | 0 | 0 |  | 0
reagent_1_units |  | kg Ca(OH)₂ per kg Mg | kg package per kg B removed | kg organic losses per kg Li recovered | kg/m³ |  | m³ water/m³ feed
reagent_2_name | Reagent name |  | regen | strip_acid
reagent_2_name_long | Long/descriptive reagent name |  | Regeneration reagent | Strip Acid (HCl)
reagent_2_target_constituents |  |  | B | Li
reagent_2_constituent_ratio | Reagent per target (e.g. kg/kg) |  | 1.1 | 1
reagent_2_target_constituents_eliminated | Fraction of constituent eliminated by target |  | 0 | 0
reagent_2_units |  |  | mol reagent/mol B | kg HCl (100%) per kg Li recovered
reagent_3_name | Reagent name |  |  | scrub_makeup
reagent_3_name_long | Long/descriptive reagent name |  |  | Scrub/makeup (wash water or weak salt)
reagent_3_target_constituents |  |  |  | brine_post_boron
reagent_3_constituent_ratio | Reagent per target (e.g. kg/kg) |  |  | 0.01
reagent_3_target_constituents_eliminated | Fraction of constituent eliminated by target |  |  | 0
reagent_3_units |  |  |  | m³ per m³ brine
primary_output_1_name | Output stream/material | brine_post_lime | brine_post_boron | brine_post_polishing | lithium_slurry | unwashed_lithium_cake | lithium_cake | carbonate
primary_output_1_step | The step or waste material tracker that this output goes to | 2 | 3 | 4 | 5 | 6 | 7 | Final
primary_output_1_yield_rate | Yield Rate | 0.9 | 0.95 | 0.9 | 0.95 | 1 | 0.98 | 0.995
primary_output_1_units | Units after conversion is applied | L brine-post lime | L brine post de-boron | L polished brine | L lithium slurry | L unwashed lithium cake | L washed lithium cake | kg Li2CO3
primary_output_1_constituents |  | Li; K; Mg; Ca; Na; B; SO4 | Li; K; Mg; Ca; Na; SO4 | Li; K; Mg; Ca; Na; SO4 | Li2CO3; H2O | Li2CO3; H2O |  | Li2CO3
primary_output_1_constituent_fractions |  |  |  |  | 0.20; 0.80 | 0.70; 0.30 |  | 1
coproduct_1_name |  | sludge_lime | boron_residue | brine_waste |  | pressed_water | wash_water | evaporated_water
coproduct_1_sink |  | landfill | resin_regeneration | wastewater_treatment |  | wastewater_treatment | wastewater_treatment | atmosphere
coproduct_1_conversion_factor |  | 0.05 | 0.1 | 0.04 |  | 0.8 | 0.1 | 0.4286
coproduct_1_units
coproduct_1_constituents |  | Mg_Ca_sludge | B_organics | residual_salts |  | Various ions but mostly water | Na; K; Mg | H2O
coproduct_1_constituent_fractions |  | 1 | 1 | 1 |  | 1 | 1 | 1
coproduct_2_name |  | wastewater |  | organic_loss
coproduct_2_sink |  | wastewater_treatment |  | solvent_recovery
coproduct_2_conversion_factor |  | 0.05 |  | 0.01
coproduct_2_units
coproduct_2_constituents |  | blowdown |  | SX_organic
coproduct_2_constituent_fractions |  | 1 |  | 1

## Locational Data
variable_name | Description | Unit | Chile_Atacama | Argentina | United States | China | Australia | Canada | Brazil
dpy | Working days/year | Days per year
upd | Facility-wide average Unplanned Downtime | % of total possible uptime
scm | Scheduled maintenance | % of total possible uptime
spd | Number of shifts/day | Number
hps | Hours per shift | Hours
ub | Hours of unpaid breaks/shift | Hours
pb | Hours of paid breaks/shift | Hours
dr | Discount Rate | % | 8
wage | Direct Wage (w/benefits) | 2025USD per hour | 7
enpt | Energy Cost, as % of material and labor costs | % of material and labor costs
elec | Electricity cost | $/KWh | 0.17
gas | Gas cost | $/MMBTU | 12.4
diesel | Diesel cost
proc_water | Cost of water used for processing | $/m^3 | 1
cool_water | Cost of cooled water. Assume for now an increase over the process water cost. | $/m^3 | 1.2
steam | Cost of steam. | $/kg | 0.0265
comp_air | Cost of compressed air. | $/Nm^3 (normal m^3) | 0.04
build | Building space cost | $/m^2 | 600
crp | Capital Recovery Period - may be site-specific | years | 20
brp | Building Recovery Period - may be site-specific | years | 20
aux_equip | Annualized auxiliary Equipment cost | % of main machine cost | 10%
maint | Annualized maintenance costs | % of main machine cost | 5%
fixed_over | Annualized fixed overhead costs | % of the total of {main machine, building, auxiliary equipment, and maintenance} costs | 10%
electricity.co2 | Grid emissions intensity | kgCO2e/kWh | 0.27343 | 0.32716 | 0.35507 | 0.66307 | 0.58023 | 0.11541 | 0.06398
electricity.water | Water usage intensity of grid electricity | L/kWh | 0.1 | 0.1 | 0.1 | 0.1 | 0.1 | 0.1 | 0.1
natural_gas.co2 | Combustion emissions intensity of natural gas | kgCO2e/MMBTU | 53.06 | 53.06 | 53.06 | 53.06 | 53.06 | 53.06 | 53.06
cool_water.co2 | Emissions intensity of chilled water | kgCO2e/m3 | 0.08 | 0.08 | 0.08 | 0.08 | 0.08 | 0.08 | 0.08
steam.co2 | Emissions intensity of steam | kgCO2e/m3 | 0.08 | 0.08 | 0.08 | 0.08 | 0.08 | 0.08 | 0.08
steam.water | Water usage of steam (pressure dependent) | # Don't use for now
compressed_air.co2 | Emissions intensity of compressed air (pressure dependent) | # Don't use for now
landfill.co2 | Emissions intensity of landfill | # Don't use for now
landfill.landuse | Land use of landfilled items | m^2/m^3
wastewater.water | # Don't use for now
wastewater.eutrophification | # Don't use for now

## Material Costs
material | cost ($) | unit | notes / source
lime | 1.5e-07 | $/mt --> $/mg | From mg/L for brine concentration. Estimates from https://www.accio.com/plp/cost-of-bulk-hydrated-lime, https://www.made-in-china.com/products-search/hot-china-products/Lime_Chemical_Price.html
boron_package | 0.00012 | $/kg --> $/mg | Rough guess
regen | 3e-07 | $/mt --> $/mg | Rough guess
organic_package | 15 | $/L | Rough guess
strip_acid | 2e-07 | $/mt --> $/mg
scrub_makeup | 0.15 | $/L | Dominated by price of weak salt (e.g. NaCl)
soda_ash | 3e-07 | $/ --> $/mg | From mg/L for brine concentration. Prices have varied quite a bit, but estimate to be about ~$USD300/ton https://tradingeconomics.com/commodity/soda-ash
wash_water | 0.003 | $/m^3 --> $/L | https://www.bluefieldresearch.com/ns/u-s-water-and-sewer-bill-has-increased-24-in-five-years-raising-affordability-concerns/

## Conversions
32% w/w HCl at 20ºC | 1.159 | kg/L
1 m3 water to tonnes | 0.982 | tons per m3
Nm3 NG to MMBTU | 0.03507 | Normal cubic meters of Natural Gas to MMBTU | https://m.convert-me.com/en/convert/energy/cmsgas/cmsgas-to-mymmbtu.html?u=cmsgas&v=1
m3 LNG to MMBTU | 21.04 | Cubic meters of Liquid Natural Gas to MMBTU | https://www.cetinerengineering.com/conversiontables.html
MJ to MWh | 0.0002777777778