## Summary
Source | USGS 2025 | USGS 2025 | USGS 2025 | IEA Global Critical Minerals Outlook 2024 | IEA 2024 | IEA 2024 | [8 empty] | Source | USGS 2025 | USGS 2025 | USGS 2025 | IEA Global Critical Minerals Outlook 2024 | IEA 2024 | IEA 2024
Year | 2023 | 2023 | 2023 | 2023 | 2023 | 2023 | [8 empty] | Year | 2026 | 2026 | 2025 | 2023 | 2023 | 2023
Quantity | Metric tonnes | Metric tonnes | Metric tonnes | Index | Contained Lithium | Index | [8 empty] | Quantity | Metric tonnes | Metric tonnes | Metric tonnes | Index | Contained Lithium | Index
| Resources | Reserves | Extraction | Refining | Cathodes | EVs | [9 empty] | Resources | Reserves | Extraction | Refining | Cathodes | EVs
United States* | 12000000 | 1000000 | 845.3879391 | 5.111644199 | 0 | 91.58 | [8 empty] | United States* | 30000000 | 4400000 | 1128 | 5.111644199 | 0 | 91.58
Australia | 7900000 | 6200000 | 91700 | 0 | 0 | 0 | [8 empty] | Australia | 10000000 | 8400000 | 92000 | 0 | 0 | 0
Chile | 11000000 | 9300000 | 41400 | 179.5 | 0 | 0 | [8 empty] | Chile | 13000000 | 9200000 | 56000 | 179.5 | 0 | 0
Canada | 2900000 | 930000 | 3240 | 19.59068309 | 0 | 0 | [8 empty] | Canada | 8100000 | 1600000 | 5600 | 19.59068309 | 0 | 0
Japan | 0 | 0 | 0 | 0 | 5373.823678 | 12.54 | [8 empty] | Japan | 0 | 0 | 0 | 0 | 5373.823678 | 12.54
South Korea | 0 | 0 | 0 | 0 | 16121.47104 | 26.22 | [8 empty] | South Korea | 0 | 0 | 0 | 0 | 16121.47104 | 26.22
China | 6800000 | 2000000 | 35700 | 437 | 157632.1612 | 417.97 | [8 empty] | China | 10000000 | 4600000 | 62000 | 437 | 157632.1612 | 417.97
Europe | 6418000 | 60000 | 380 | 2.297672708 | 0 | 133.62 | [8 empty] | Europe | 13156000 | 60000 | 380 | 2.297672708 | 0 | 133.62
Argentina | 20000000 | 2700000 | 8630 | 34.5 | 0 | 0 | [8 empty] | Argentina | 28000000 | 4400000 | 23000 | 34.5 | 0 | 0
Brazil | 730000 | 250000 | 5260 | 0 | 0 | 0 | [8 empty] | Brazil | 1400000 | 540000 | 12000 | 0 | 0 | 0
Zimbabwe | 690000 | 310000 | 14900 | 0 | 0 | 0 | [8 empty] | Zimbabwe | 860000 | 500000 | 28000 | 0 | 0 | 0
Other | 28880000 | 3300000 | #N/A | 0 | 0 | 4.34 | [8 empty] | Other Countries | 31375000 | 2770000 | 9400 | 0 | 0 | 4.34
0.1233070963
*Not disclosed by USGS, but reported in other sources, e.g. https://eos.org/articles/nevada-has-loads-of-lithium-heres-why
**Calculated assuming US, Canada, Portugal, Chile, Argentina do own refining + all other materials sent to China for refining
[11 empty] | USGS 2026 | USGS 2026 | USGS 2025 | USGS 2024 | USGS 2023 | USGS 2022 | USGS 2021 | USGS 2020 | USGS 2019 | USGS 2018
RESOURCES | [5 empty] | RESERVES |  |  |  | PRODUCTION | (estimated) | [9 empty] | REFINING |  |  |  | CATHODE | IEA 2024
| 2026 | 2025 | 2024 | 2023 |  | 2026 | 2025 | 2024 | 2023 |  | 2025 | 2024 | 2023 | 2022 | 2021 | 2020 | 2019 | 2018 | 2017 | 2016 |  | 2025 | 2024 | 2023 |  | 2023 | 2023-Fraunhofer | Sun 2021
United States* | 30000000 | 19000000 | 14000000 | 12000000 | United States* | 4400000 | 1800000 | 1100000 | 1000000 | United States* | 1128 | 939.3199324 | 845.3879391 | 845.3879391 | 845.3879391 | 845.3879391 | 845.3879391 | 845.3879391 | 845.3879391 | 845.3879391 | United States* |  |  | 5.111644199 | United States* | 0 | 0 | #REF!
Australia | 10000000 | 8900000 | 8700000 | 7900000 | Australia | 8400000 | 7000000 | 6200000 | 6200000 | Australia | 92000 | 82700 | 91700 | 74700 | 55300 | 39700 | 45000 | 58800 | 40000 | 14000 | Australia |  |  | 0 | Australia | 0 |  | 0
Chile | 13000000 | 11000000 | 22000000 | 11000000 | Chile | 9200000 | 9300000 | 9300000 | 9300000 | Chile | 56000 | 48900 | 41400 | 38000 | 28300 | 21500 | 19300 | 17000 | 14200 | 14300 | Chile |  |  | 179.5 | Chile | 0 |  | 0
Canada | 8100000 | 5700000 | 3000000 | 2900000 | Canada | 1600000 | 1200000 | 930000 | 930000 | Canada | 5600 | 4820 | 3240 | 520 | - | - | 200 | - | - | - | Canada |  |  | 19.59068309 | Canada | 0 |  | #REF!
Japan | 0 | 0 | 0 | 0 | Japan | 0 | 0 | 0 | 0 | Japan | 0 | 0 | 0 | 0 | 0 | 0 | 0 | 0 | 0 | 0 | Japan |  |  | 0 | Japan | 5373.823678 | 8% | #REF!
South Korea | 0 | 0 | 0 | 0 | South Korea | 0 | 0 | 0 | 0 | South Korea | 0 | 0 | 0 | 0 | 0 | 0 | 0 | 0 | 0 | 0 | South Korea |  |  | 0 | South Korea | 16121.47104 | 14% | #REF!
China | 10000000 | 6800000 | 6800000 | 6800000 | China | 4600000 | 3000000 | 3000000 | 2000000 | China | 62000 | 41400 | 35700 | 22600 | 14000 | 13300 | 10800 | 7100 | 6800 | 2300 | China |  |  | 437 | China | 157632.1612 | 67% | #REF!
Europe | 13156000 | 7205000 | 7018000 | 6418000 | Europe | 60000 | 60000 | 60000 | 60000 | Europe | 380 | 380 | 380 | 380 | 900 | 348 | 900 | 800 | 800 | 400 | Europe |  |  | 2.297672708 | Europe | 0 | 4% | 0
Argentina | 28000000 | 23000000 | 22000000 | 20000000 | Argentina | 4400000 | 4000000 | 3600000 | 2700000 | Argentina | 23000 | 13800 | 8630 | 6590 | 5970 | 5900 | 6300 | 6400 | 5700 | 5800 | Argentina |  |  | 34.5 | Argentina | 0 |  | 0
Brazil | 1400000 | 1300000 | 800000 | 730000 | Brazil | 540000 | 390000 | 390000 | 250000 | Brazil | 12000 | 10200 | 5260 | 2630 | 1700 | 1420 | 2400 | 300 | 200 | 200 | Brazil |  |  | 0 | Brazil | 0 |  | 0
Zimbabwe | 860000 | 860000 | 690000 | 690000 | Zimbabwe | 500000 | 480000 | 310000 | 310000 | Zimbabwe | 28000 | 20000 | 14900 | 1030 | 710 | 417 | 1200 | 1600 | 800 | 1000 | Zimbabwe |  |  | 0 | Zimbabwe | 0 |  | 0
Other | 31375000 | 31375000 | 31070000 | 28880000 | Other | 2770000 | 2814000 | 2800000 | 3300000 | Other Countries | 9400 | 770 | 2700 | - | - | - | - | - | - | - | Other |  |  | 0 | Other | 0 |  | 0
USGS Raw Data | [5 empty] | USGS Raw Data |  |  |  |  | USGS Raw Data | [12 empty] | From IEA assumptions + USGS reported 2023 lithium usage (87% of production used in batteries) |  | From IEA assumptions + USGS reported 2023 lithium usage (87% of production used in batteries)
United States | 30000000 | 19000000 | 14000000 | 12000000 | United States | 4400000 | 1800000 | 1100000 | 1000000 | United States | 1128 | 939.3199324 | 845.3879391 | 845.3879391 | 845.3879391 | 845.3879391 | 845.3879391 | 845.3879391 | 845.3879391 | 845.3879391 |  |  |  | 194801.1083 |  | 179127.4559
Argentina | 28000000 | 23000000 | 22000000 | 20000000 | Argentina | 4400000 | 4000000 | 3600000 | 2700000 | Argentina | 23000 | 13800 | 8630 | 6590 | 5970 | 5900 | 6300 | 6400 | 5700 | 5800
Bolivia | 23000000 | 23000000 | 23000000 | 21000000 | Bolivia | - | - | - | - | Bolivia | - | - | - | - | - | - | - | - | - | - | [5 empty] | 0
Chile | 13000000 | 11000000 | 22000000 | 11000000 | Chile | 9200000 | 9300000 | 9300000 | 9300000 | Chile | 56000 | 48900 | 41400 | 38000 | 28300 | 21500 | 19300 | 17000 | 14200 | 14300 | [5 empty] | 0
Australia | 10000000 | 8900000 | 8700000 | 7900000 | Australia | 8400000 | 7000000 | 6200000 | 6200000 | Australia | 92000 | 82700 | 91700 | 74700 | 55300 | 39700 | 45000 | 58800 | 40000 | 14000 | [5 empty] | 0
China | 10000000 | 6800000 | 6800000 | 6800000 | China | 4600000 | 3000000 | 3000000 | 2000000 | China | 62000 | 41400 | 35700 | 22600 | 14000 | 13300 | 10800 | 7100 | 6800 | 2300 | [5 empty] | 0
Germany | 8900000 | 4000000 | 3800000 | 3200000 | Germany | - | - | - | - | Germany | - | - | - | - | - | - | - | - | - | - | [5 empty] | 0.03
Canada | 8100000 | 5700000 | 3000000 | 2900000 | Canada | 1600000 | 1200000 | 930000 | 930000 | Canada | 5600 | 4820 | 3240 | 520 | - | - | 200 | - | - | - | [5 empty] | 0.09
Congo (Kinshasa) | 3000000 | 3000000 | 3000000 | 3000000 | Congo (Kinshasa) | - | - | - | - | Congo (Kinshasa) | - | - | - | - | - | - | - | - | - | - | [5 empty] | 0.88
Mexico | 1700000 | 1700000 | 1700000 | 1700000 | Mexico | - | - | - | - | Mexico | - | - | - | - | - | - | - | - | - | - | [5 empty] | 0
Brazil | 1400000 | 1300000 | 800000 | 730000 | Brazil | 540000 | 390000 | 390000 | 250000 | Brazil | 12000 | 10200 | 5260 | 2630 | 1700 | 1420 | 2400 | 300 | 200 | 200 | [5 empty] | 0
Czechia | 1300000 | 1300000 | 1300000 | 1300000 | Czechia | - | - | - | - | Czechia | - | - | - | - | - | - | - | - | - | - | [5 empty] | 0
Mali | 1200000 | 1200000 | 890000 | 840000 | Mali | 370000 | - | - | - | Mali | 9400 | 770 | - | - | - | - | - | - | - | - | [5 empty] | 0
Serbia | 1200000 | 1200000 | 1200000 | 1200000 | Serbia | - | - | - | - | Serbia | - | - | - | - | - | - | - | - | - | - | [5 empty] | 0
France | 1000000 |  |  |  | France | - | - | - | - | France | - | - | - | - | - | - | - | - | - | -
Peru | 1000000 | 1000000 | 1000000 | 880000 | Peru | - | - | - | - | Peru | - | - | - | - | - | - | - | - | - | -
Russia | 1000000 | 1000000 | 1000000 | 1000000 | Russia | - | - | - | - | Russia | - | - | - | - | - | - | - | - | - | -
Zimbabwe | 860000 | 860000 | 690000 | 690000 | Zimbabwe | 500000 | 480000 | 310000 | 310000 | Zimbabwe | 28000 | 20000 | 14900 | 1030 | 710 | 417 | 1200 | 1600 | 800 | 1000
Spain | 320000 | 320000 | 320000 | 320000 | Spain | - | - | - | - | Spain | - | - | - | - | - | - | - | - | - | -
Portugal | 260000 | 270000 | 270000 | 270000 | Portugal | 60000 | 60000 | 60000 | 60000 | Portugal | 380 | 380 | 380 | 380 | 900 | 348 | 900 | 800 | 800 | 400
Namibia | 230000 | 230000 | 230000 | 230000 | Namibia | - | 14000 | - | - | Namibia | - | - | 2700 | - | - | - | - | - | - | -
Ghana | 200000 | 200000 | 200000 | 180000 | Ghana | - | - | - | - | Ghana | - | - | - | - | - | - | - | - | - | -
United Kingdom | 61000 |  |  |  | United Kingdom | - | - | - | - | United Kingdom | - | - | - | - | - | - | - | - | - | -
Austria | 60000 | 60000 | 60000 | 60000 | Austria | - | - | - | - | Austria | - | - | - | - | - | - | - | - | - | -
Finland | 55000 | 55000 | 68000 | 68000 | Finland | - | - | - | - | Finland | - | - | - | - | - | - | - | - | - | -
Kazakhstan | 45000 | 45000 | 50000 | 50000 | Kazakhstan | - | - | - | - | Kazakhstan | - | - | - | - | - | - | - | - | - | -
[5 empty] | Other | 2400000 | 2800000 | 2800000 | 3300000 | Other Countries | - | - | - | - | - | - | - | - | - | -
[11 empty] | 2016 | 2017 | 2018 | 2019 | 2020 | 2021 | 2022 | 2023 | 2024 | 2025
[10 empty] | United States* | 845.3879391 | 845.3879391 | 845.3879391 | 845.3879391 | 845.3879391 | 845.3879391 | 845.3879391 | 845.3879391 | 939.3199324 | 1128
[10 empty] | Australia | 14000 | 40000 | 58800 | 45000 | 39700 | 55300 | 74700 | 91700 | 82700 | 92000
[10 empty] | Chile | 14300 | 14200 | 17000 | 19300 | 21500 | 28300 | 38000 | 41400 | 48900 | 56000
[10 empty] | Canada | - | - | - | 200 | - | - | 520 | 3240 | 4820 | 5600
[10 empty] | China | 2300 | 6800 | 7100 | 10800 | 13300 | 14000 | 22600 | 35700 | 41400 | 62000
[10 empty] | Europe | 400 | 800 | 800 | 900 | 348 | 900 | 380 | 380 | 380 | 380
[10 empty] | Argentina | 5800 | 5700 | 6400 | 6300 | 5900 | 5970 | 6590 | 8630 | 13800 | 23000
[10 empty] | Brazil | 200 | 200 | 300 | 2400 | 1420 | 1700 | 2630 | 5260 | 10200 | 12000
[10 empty] | Zimbabwe | 1000 | 800 | 1600 | 1200 | 417 | 710 | 1030 | 14900 | 20000 | 28000
[10 empty] | Other Countries | 0 | 0 | 0 | 0 | 0 | 0 | 0 | 2700 | 770 | 9400
[10 empty] | LCE Cost - Statista | 8650 | 15000 | 16000 | 12100 | 10100 | 11700 | 63700 | 39000 | 11800 | 9000

## Chemical Formula Calculations
|  | LiFePO4 | % Li | % P | % Fe
|  | 157.7574 | 0.04399793607 | 0.1963381749 | 0.353992903
| Mole. Weight | NMC | Ni | Co | Mn | Tot. Mole. Wt. | % Li | % Ni | % Co | % Mn | Market Share
Li | 6.941 | NCM333 | 0.3333333333 | 0.3333333333 | 0.3333333333 | 96.46133333 | 0.07195629337 | 0.2028218561 | 0.2036505128 | 0.1898446355 | 0.041
Nickel | 58.6934 | NCM523 | 0.5 | 0.2 | 0.3 | 96.55454 | 0.07188683204 | 0.3039391001 | 0.1220723541 | 0.1706952361 | 0.107
Cobalt | 58.9332 | NCM622 | 0.6 | 0.2 | 0.2 | 96.93008 | 0.07160831808 | 0.3633138444 | 0.1215994044 | 0.1133559366 | 0.122
Manganese | 54.938 | NCM721 | 0.7777777778 | 0.2222222222 | 0.1111111111 | 103.7907111 | 0.06687496333 | 0.4398314814 | 0.1261795639 | 0.05881279892 | 0
Oxygen | 15.9994 | NCM811 | 0.8 | 0.1 | 0.1 | 97.28164 | 0.07134953728 | 0.4826678498 | 0.060579982 | 0.05647314334 | 0.029
Iron | 55.845
Phosphate | 30.9738 | Weighted Ave. | 0.5470457079 | 0.2085841695 | 0.2443701226 | 96.76551093 | 0.07173010232 | 0.3318121534 | 0.1270342342 | 0.1387395743
Aluminum | 26.981539 | (Chosen weights)
Fluorine | 18.998403
Carbon | 12.011 | Results
Hydrogen | 1.008 |  | NCM-Li Low | NCM-Li High | NCM-Ni Low | NCM-Ni High | NCM-Co Low | NCM-Co High | NCM-Mn Low | NCM-Mn High
|  | NCM333 | 59.45% | 96.11% | 56.67% | 100% | 56.67% | 100% | 56.67% | 100%
|  | NCM523 | 59.41% | 96.13% | 56.67% | 100% | 56.67% | 100% | 56.67% | 100%
|  | NCM622 | 59.26% | 96.22% | 56.67% | 100% | 56.67% | 100% | 56.67% | 100%
|  | NCM721 | 56.88% | 97.87% | 56.67% | 100% | 56.67% | 100% | 56.67% | 100%
|  | NCM811 | 59.11% | 96.3% | 56.67% | 100% | 56.67% | 100% | 56.67% | 100%
|  | Blend | 59.33% | 96.18% | 56.67% | 100% | 56.67% | 100% | 56.67% | 100%
|  | NCA | Ni | Co | Al | Tot. Mole. Wt. | % Li | % Ni | % Co | % Al
|  | Molecular Ratio | 0.8 | 0.15 | 0.05 | 96.08357695 | 0.07223919238 | 0.4886862198 | 0.03066767593 | 0.01404066119
|  | LiPF6 | % Li | % P | % F
|  | 151.905 | 4.569% | 20.39% | 75.04%

## Cost & Emissions Curves
Source | - | [5 empty] | SEC Disclosure (Self-reported) |  | Fleming et al. 2024 |  |  | Pieseler et al. 2024 (Best guess) |  | Grota Do Cirilo Disclosure (approx, from Benchmark) |  | Kelly et al. | Iyer and Kelly | Wesselkamper et al. 2025 | Mousavinezhad et al. 2025 |  | Busch et al. 2025 <-- note this is an estimated marginal cost
Year | - | [5 empty] | Varied |  | 2023 |  |  | 2022 |  | 2022 |  | 2021 | 2024 | 2025 | 2025 |  | 2025
Company | Project | Location | Previous/other owners | Other Names | Material | Active Production? | Approx. Cost ($/unit output) | Approx. Cost (USD$/ton LCE) | Lower Range | Upper Range | Approx. Cost ($/ton LCE) | Volume (tons LCE) | Carbon Footprint (kg_CO2/kg_LCE) | Approx. Cost ($/ton LCE) | Volume (tons LCE) | Carbon Footprint (kg_CO2/kg_LCE) | Carbon Footprint (kg_CO2/kg_LCE) | Approx. Cost ($/unit output): Process Opex + Mining Opex | Approx. Cost ($/ton LCE) | Carbon Footprint (kg_CO2/kg_LCE) | Approx. Cost ($/ton LCE) | Notes | Company; Project; Location; Material; Approx. Cost ($/ton LCE); Volume (tons LCE); Carbon Footprint (kg_CO2/kg_LCE)
| Cinovec | Czechia |  |  | Spodumene | No |  |  | 3439 |  | 3439 | [9 empty] | 12242.15436
| Salton Sea | USA |  |  | Geothermal Brine | No |  |  | 3925 |  | 3925 | [9 empty] | 9278.226005 | Generic
Albemarle | Salar de Atacama-Albemarle | Chile |  |  | Brine | Yes |  | 5334 | 3325 | 4889 | 4107 | 135.790664 | 4.454157 | 3000 | 75000 | [5 empty] | 9139.952118 |  | Albemarle; Salar de Atacama-Albemarle; Chile; Brine; 4107; 135.790664; 4.454157
SQM | Salar de Atacama-SQM | Chile |  |  | Brine | Yes |  |  | 3567 | 5246 | 4406.5 | 53.73828 | 3.074519 | 2500 | 225000 | [5 empty] | 9646.908309 |  | SQM; Salar de Atacama-SQM; Chile; Brine; 4406.5; 53.73828; 3.074519
Standard Lithium | Lanxess | USA |  | Lanxess Arkansas, Smackover | Brine | No |  | 7390 | 4571 |  | 4571 | [6 empty] | 3936 |  |  | 9209.700927
Talison Lithium | Greenbushes | Australia | IGO, Tianqi Lithium, Albemarle |  | Spodumene | Yes | 413.23 | #NAME? | 3935 | 5556 | 4745.5 | 200.105595 | 16.34852 | 6500 | 150000 | [5 empty] | 10376.31316 |  | Talison Lithium; Greenbushes; Australia; Spodumene; 4745.5; 200.105595; 16.34852
Arcadium Lithium | Sal de Vida | Argentina |  |  | Brine | No |  | 4529 | 4397 | 5949 | 5173 |  |  | 4400 | 10000 | [5 empty] | 10312.90052
Bacanora Minerals Limited | Sonora | Mexico |  |  | Clays | No |  | 3495 | 5273 |  | 5273 | [6 empty] | 3852 |  |  | 10237.17194
Zijin Mining | Tres Quebredas | Argentina |  |  | Brine | No |  |  | 4498 | 6085 | 5291.5 |  |  | 4200 | 5000 | [5 empty] | 10001.85968
Savannah Resources | Mina do Barroso | Portugal |  |  | Spodumene | Yes |  |  | 4507 | 6098 | 5302.5 | [9 empty] | 11404.43646
NS Energy | Cauchari | Argentina |  | Cauchari - Salar de Cauchari | Brine | No |  |  | 4517 | 6111 | 5314 | [9 empty] | 10349.25006
Arcadium Lithium | Mina Fenix | Argentina | Livent, FMC Lithium | Mina Fenix - Salar de Hombre Muerto, Salar de Hombre Muerto (Livent) | Brine | Yes |  |  | 4691 | 6347 | 5519 | 16.867849 | 4.608732 | [7 empty] | 10782.83797 |  | Arcadium Lithium; Mina Fenix; Argentina; Brine; 5519; 16.867849; 4.608732
Pilbara Minerals | Pilgangoora 1 | Australia |  |  | Spodumene | Yes |  |  | 4758 | 6437 | 5597.5 | 76.848571 | 16.73366 | [7 empty] | 14040.47905 |  | Pilbara Minerals; Pilgangoora 1; Australia; Spodumene; 5597.5; 76.848571; 16.73366
Infinity Lithium | San Jose Lithium project [119] | Spain | JV noted with Valoriza Minería / Sacyr | Valdeflores | Mica-lepidolite type |  |  |  | 5613 |  | 5613 | [9 empty] | 10481.25107
Summit Nanotech and Cobax Mining | Salar de Isla | Chile |  | Salar la Isla | Brine | No |  |  | 4584 | 6741 | 5662.5 | [9 empty] | 10519.63696
Sinomine | Bikita | Zimbabwe |  | Bikita including Al Hayat, Al Hayat | Spodumene | Yes |  |  | 5142 | 6285 | 5713.5 | 12.463783 | 17.37686 | [7 empty] | 12774.20975 |  | Sinomine; Bikita; Zimbabwe; Spodumene; 5713.5; 12.463783; 17.37686
Core Lithium | Core Mineral Resource |  |  |  |  | No |  |  | 4786 | 6757 | 5771.5
Lithium Power International | Salar de Maricunga | Chile |  |  | Brine | No |  |  | 4798 | 6773 | 5785.5 |  |  | 4400 | 2000 | [5 empty] | 9717.868052
US Magnesium | Great Salt Lake | USA |  |  | Brine | No |  |  | 4828 | 6815 | 5821.5 | [9 empty] | 9610.133531
Arcadium Lithium | Cauchari Olaroz | Argentina | Allkem | Cauchari Olaroz - Salar de Cauchari | Brine | Yes |  |  | 4983 | 6742 | 5862.5 | 13.852952 | 13.54262 |  | 37500 | [5 empty] | 10043.76118 |  | Arcadium Lithium; Cauchari Olaroz; Argentina; Brine; 5862.5; 13.852952; 13.54262
Arcadium Lithium | Salar de Olaroz | Chile | Allkem |  | Brine | Yes |  |  | 4983 | 6742 | 5862.5 |  |  | 4400 | 20000 | [5 empty] | 10542.16011
Pilbara Minerals | Pilgangoora 2 | Australia |  |  | Spodumene | Yes |  |  | 5039 | 6818 | 5928.5 | Included in Pilgangoora 1
Empire Metals Corp | Fox Creek | Canada |  |  | Brine | No |  |  | 4861 | 7149 | 6005 | [9 empty] | 9299.795433
| Wolfsberg | Austria |  | Koralpe | Spodumene |  |  |  | 5130 | 6941 | 6035.5 | [9 empty] | 11697.5491
| Salar de Las Parinas | Chile |  |  | Brine | No |  |  | 4934 | 7257 | 6095.5 | [9 empty] | 10570.88623
Albemarle | Wodgina | Australia |  |  | Spodumene | Yes |  |  | 5062 | 7147 | 6104.5 | [9 empty] | 12325.65627
Albemarle | Silver Peak | USA |  | Clayton Valley Silver Peak | Brine | Yes |  | 6827 | 5523 | 6750 | 6136.5 | 5.940915 | 21.18633 |  |  |  |  | 6161 | 4600 | 4.3 | 9612.100043 |  | Albemarle; Silver Peak; USA; Brine; 6136.5; 5.940915; 21.18633
Lake Resources | Kachi | Argentina |  |  | Brine |  |  |  | 5096 | 7195 | 6145.5 | [9 empty] | 11699.99529
Searles Valley Minerals | Searles Lake | USA |  |  | Brine |  |  |  | 5105 | 7207 | 6156
Century Lithium | Clayton Valley South | USA |  |  | Clays | No |  |  | 5000 | 7352 | 6176 | [6 empty] | 7852 |  |  | 8889.865581
Liontown Resources | Kathleen Valley | Australia |  |  | Spodumene | No |  |  | 5253 | 7108 | 6180.5 | [9 empty] | 11824.01561
| Valleyview | [7 empty] | 5004 | 7359 | 6181.5
Rio Tinto | Salar de Rincon (Rio Tinto) | Argentina |  | Salar del Rincon | Brine | No |  |  | 5282 | 7147 | 6214.5 |  |  | 4400 | 500
| Salinas Grandes | [7 empty] | 5038 | 7409 | 6223.5
| Alvarrões Goncalo | Portugal |  | Alvarroes | Spodumene |  |  |  | 5191 | 7329 | 6260 | [9 empty] | 11941.20775
| Salar de Aguilar |  |  |  | Brine |  |  |  | 5083 | 7475 | 6279 | [9 empty] | 10593.79045
| Montalegre | [7 empty] | 5088 | 7482 | 6285
Lithium South Development | Salar del Hombre Muerto Norte | Argentina | POSCO |  | Brine | No |  |  | 5349 | 7236 | 6292.5 |  |  | 4200 | 15000 | [5 empty] | 9764.236533
AVZ Minerals | Manono-Kitolo | DRC |  | Manono-Kitotolo | Spodumene | No |  |  | 5376 | 7274 | 6325 | [9 empty] | 11310.14084
| Blackstairs | [7 empty] | 5124 | 7535 | 6329.5
Eramet | Salar de Centenario Ratones | Argentina |  | Salar de Centenario Ratones - Salar de Ratones | Brine |  |  |  | 5401 | 7307 | 6354 | [9 empty] | 10073.89846
| Salar de Punta Negra | [7 empty] | 5144 | 7564 | 6354
| Salar de Pedernales |  |  |  | Brine |  |  |  | 5247 | 7716 | 6481.5 | [9 empty] | 10598.91298
Covalent Lithium JV | Earl Grey (Mt Holland) | Australia | SQM, Wesfarmers | Earl Grey, Mt Holland | Spodumene |  |  |  | 5512 | 7457 | 6484.5 | [9 empty] | 10282.51681
| Mina da Cachoeira | [7 empty] | 5856 | 7157 | 6506.5
Nemaska Lithium Inc | Whabouchi lithium project | Canada |  |  | Spodumene | No | 673.64 | #NAME? | 5282 | 7768 | 6525 | [9 empty] | 10163.61153
Mineral Resources | Mt. Marion | Australia |  |  | Spodumene | Yes |  |  | 5429 | 7665 | 6547 | 50.120425 | 17.53449 | [7 empty] | 13394.03195 |  | Mineral Resources; Mt. Marion; Australia; Spodumene; 6547; 50.120425; 17.53449
| Buldania Lithium Project |  |  |  | Hard rock(?) |  |  |  | 5433 | 7669 | 6551 | [9 empty] | 13517.24682
Atlantic Lithium | Ewoyaa | Ghana |  |  | Spodumene | No | 622 | 4573.025034 | 5537 | 7816 | 6676.5 | [9 empty] | 9771.762671
Frontier Lithium | PAK Lithium Project | Canada |  | PAK Lithium, Spark Lithium | Spodumene | No | 701 | #NAME? | 5687 | 7694 | 6690.5 | [9 empty] | 10332.88484
CITIC Guoan Group | West Taijinar lake | China |  |  | Brine | Yes |  |  | 5417 | 7966 | 6691.5 | 30.830678 | 12.10276 | [9 empty] | CITIC Guoan Group; West Taijinar lake; China; Brine; 6691.5; 30.830678; 12.10276
Sigma Lithium | Grota do Cirilo–Murial | Brazil |  |  | Spodumene | No |  |  | 5726 | 7747 | 6736.5 | [9 empty] | 12372.58409
Sigma Lithium | Grota do Cirilo–Lavra do Meio | Brazil |  | Lavra | Spodumene | No |  |  | 5726 | 7747 | 6736.5 | [9 empty] | 13022.06491
Core Lithium | Finniss | Australia |  |  | Spodumene | Yes |  |  | 5588 | 7889 | 6738.5 | 14.198977 | 19.21319 | [7 empty] | 11352.91038 |  | Core Lithium; Finniss; Australia; Spodumene; 6738.5; 14.198977; 19.21319
Albemarle | Kings Mountain - Foote deposit | USA |  |  | Spodumene | No | 436.04 | #REF! | 6071 | 7420 | 6745.5 | [9 empty] | 11387.79809
Vulcan Energy | Vulcan Lithium | Germany |  |  | Geothermal brine |  |  |  | 6749 |  | 6749
Sigma Lithium | Grota do Cirilo–Barreiro | Brazil |  |  | Spodumene | Yes | 394 | #REF! | 5738 | 7763 | 6750.5 | [9 empty] | 11056.64456
Sigma Lithium | Grota do Cirilo–Xuxa | Brazil |  |  | Spodumene | Yes | 419 | #REF! | 5740 | 7765 | 6752.5 | [9 empty] | 11262.67174
Posco | Sal de Oro | Argentina |  | Sal de Oro - Salar de Hombre Muerto | Brine |  |  |  | 5619 | 7933 | 6776 | [9 empty] | 9782.612695
| East Taijinar lake | China |  |  | Brine | No |  |  | 5503 | 8092 | 6797.5
| Moblan Lithium Project | [7 empty] | 5781 | 7821 | 6801 | [9 empty] | 9663.549935
| Longmucuo lake | [7 empty] | 5507 | 8098 | 6802.5
Ganfeng Lithium | Goulamina Lithium Project | Mali |  |  | Spodumene |  |  |  | 5645 | 7970 | 6807.5 | [9 empty] | 9626.638127
NOA Lithium Brines | Salar de Rio Grande | Argentina |  | Rio Grande Salar | Brine |  |  |  | 5579 | 8204 | 6891.5
| Dangxiongcuo lake (DXC) | China |  |  | Brine | No |  |  | 5633 | 8284 | 6958.5
| General Bolivia (including Uyuni) | [7 empty] | 5634 | 8285 | 6959.5
Sibanye-Stillwater | Keliber project | Finland |  |  | Spodumene | No |  |  | 5921 | 8010 | 6965.5 | [9 empty] | 9576.620092 | Busch et al. number is for all projects in this region
Premier African Minerals | Zulu project | Zimbabwe |  |  | Spodumene |  |  |  | 5654 | 8315 | 6984.5 | [9 empty] | 13170.78796
Rock Tech Lithium | Georgia Lake Project | Canada |  |  | Spodumene | No | 668.78 | 4916.957688 | 5940 | 8036 | 6988 | [9 empty] | 10465.3775
Elevra | Authier Lithium Project | Canada | Sayona | La Motte, Colombe | Hard rock(?) |  |  |  | 5965 | 8070 | 7017.5 | [9 empty] | 11036.60499
| Karibib Project |  |  | Rubikon, Helikon | Hard rock(?) |  |  |  | 5967 | 8072 | 7019.5 | [9 empty] | 13314.13901
| Seymour Lake |  |  | Seymour | Hard rock(?) |  |  |  | 5852 | 8261 | 7056.5 | [9 empty] | 11681.97473
| Irgon Lithium Mine | [7 empty] | 5729 | 8425 | 7077
| Salar de Pular | [7 empty] | 6022 | 8148 | 7085
| Yellowknife |  |  |  | Hard rock(?) |  |  |  | 5748 | 8453 | 7100.5 | [9 empty] | 12158.06725
Huayou | Arcadia Lithium project | Zimbabwe | Prospect Lithium Zimbabwe |  | Spodumene, Petalite |  |  |  | 6056 | 8193 | 7124.5 | [9 empty] | 9984.284852
| Lithium Two | [7 empty] | 5781 | 8501 | 7141
| Salar de Antofallo | [7 empty] | 5797 | 8525 | 7161
| Mariana |  |  | Mariana - Salar Llullaillaco |  |  |  |  | 5941 | 8387 | 7164 | [9 empty] | 11232.48147
| Quebec lithium mine | [7 empty] | 5951 | 8401 | 7176 | [7 empty] | 6100 | 17.6
| Mibra mine |  |  | Volta Grande | Hard rock(?) |  |  |  | 6116 | 8275 | 7195.5 | [9 empty] | 12813.68804
| Thompson Brothers Lithium project |  |  |  | Hard rock(?) |  |  |  | 5974 | 8434 | 7204 | [9 empty] | 10929.90404
| Dongtai Jinaier Salt Lake | China |  |  | Brine |  |  |  | 5902 | 8679 | 7290.5
| Salar del Rincon 2 | [7 empty] | 6253 | 8459 | 7356 | [9 empty] | 9900.169143
Critical Elements Lithium | Rose Lithium Project | Canada |  |  | Spodumene | No | 628 | #NAME? | 6106 | 8620 | 7363 | [9 empty] | 10381.70315
Arcadium Lithium | Mt Cattlin | Australia |  |  | Spodumene | Yes | 218.9136364 | #NAME? | 6270 | 8483 | 7376.5 | 37.465539 | 19.64172 | [7 empty] | 9652.333366 |  | Arcadium Lithium; Mt Cattlin; Australia; Spodumene; 7376.5; 37.465539; 19.64172
| Bald Hill |  |  |  | Hard rock(?) |  |  |  | 6145 | 8675 | 7410 | [9 empty] | 12806.80299
Foremost Clean Energy | Zoro Lithium project | Canada |  |  | Spodumene |  |  |  | 6012 | 8841 | 7426.5
BYD Development | Qarhan Salt Lake | China |  | Chaharhan, Chaerhan, Charhan | Brine | Yes |  |  | 6016 | 8847 | 7431.5 | 8.159812 | 19.27912 | [8 empty] | This and Chaerhan should be the same. There's definitely some naming confusion. | BYD Development; Qarhan Salt Lake ; China; Brine; 7431.5; 8.159812; 19.27912
Qinghai Salt Lake Industry | Jieze Chaka lake | China | Zijin Mining |  | Brine | Yes |  |  | 6042 | 8886 | 7464 | [11 empty] | Qinghai Salt Lake Industry; Jieze Chaka lake; China; Brine; 7464; ;
| Chuluut area | [7 empty] | 6059 | 8910 | 7484.5
| Delgerekh area | [7 empty] | 6059 | 8910 | 7484.5
| Enkh area | [7 empty] | 6059 | 8910 | 7484.5
| Salt lakes - Afghanistan | [7 empty] | 6059 | 8910 | 7484.5
Argosy | Salar de Rincon (Argosy) | Argentina |  | Salar del Rincon |  |  |  |  | 6313 | 9284 | 7798.5 | [9 empty] | 11499.16967
Ganfeng Lithium | PPG (Pozuelos-Pastos Grandes) | Argentina | Ganfeng Lithium, Lithium Argentina AG, Pluspetrol | PPG (Pozuelos-Pastos Grandes) - Salar de Pozuelos | Brine |  |  |  | 6741 | 9120 | 7930.5 | [9 empty] | 10235.28828
Lithium Americas Argentina | Pastos Grandes | Argentina | Ganfeng Lithium | Pastos Grandes - Salar de Pastos Grandes | Brine |  |  |  | 6741 | 9120 | 7930.5 |  |  | 4400 | 5000 | [5 empty] | 10308.95727
SCR-Sibelco NV + Avalon Advanced Materials | Separation Rapids | Canada |  |  | Spodumene, petalite, lepidolite |  |  |  | 6747 | 9128 | 7937.5 | [9 empty] | 11309.88191
Ioneer | Rhyolite Ridge | USA |  |  | Clays | No |  |  | 8080 |  | 8080 | [6 empty] | 5716 |  |  | 8312.013312
Tianqi Lithium | Jiajika | China | Cuola, Youngy Group |  | Spodumene | Yes |  |  | 7282 | 8900 | 8091 | 11.94184 | 21.54639 | [7 empty] | 12918.92705 |  | Tianqi Lithium; Jiajika; China; Spodumene; 8091; 11.94184; 21.54639
Ganfeng Lithium | Heyuan mine, Ningdu River | China |  |  | Spodumene | No |  |  | 7282 | 8900 | 8091
| Sal de Los Angeles |  |  | Sal de Los Angeles - Salar de Diablillos | Brine |  |  |  | 6774 | 9564 | 8169 | [9 empty] | 11133.58022
| Maerkang | China |  | Jiada mine, Dangba mine | Spodumene | No |  |  | 7404 | 9049 | 8226.5
Arcadium Lithium | James Bay | Canada | Galaxy Resources |  | Spodumene | No | 237.7 | #NAME? | 6834 | 9649 | 8241.5 | [9 empty] | 9104.368993 | SEC Disclosure seems ridiculously low?
| Da Qaidam lake | China |  |  | Brine | No |  |  | 6786 | 9980 | 8383 | [9 empty] | 10170.65053
| Drumgal | [7 empty] | 6993 | 10283 | 8638
| Gajika | [7 empty] | 6993 | 10283 | 8638
| Jamanak | [7 empty] | 6993 | 10283 | 8638
| Naukinskoe | [7 empty] | 6993 | 10283 | 8638
| Pasghusta | [7 empty] | 6993 | 10283 | 8638
| Pasghusta lower | [7 empty] | 6993 | 10283 | 8638
| Paskhi | [7 empty] | 6993 | 10283 | 8638
| Shavazsai | [7 empty] | 6993 | 10283 | 8638
| Taghawlor | [7 empty] | 6993 | 10283 | 8638
| Tsamgal | [7 empty] | 6993 | 10283 | 8638
| Yaryhgul | [7 empty] | 6993 | 10283 | 8638
China Minmetals | Yiliping Salt Lake | China | Ganfeng Lithium |  | Brine | Yes |  |  | 7783 | 9512 | 8647.5 | 7.961226 | 14.79314 | [9 empty] | China Minmetals; Yiliping Salt Lake; China; Brine; 8647.5; 7.961226; 14.79314
| Chaerhan Salt lake (Qaidam) | China |  |  | Brine | No |  |  | 7933 | 9696 | 8814.5 | [10 empty] | This and Qarhan should be the same. There's definitely some naming confusion.
Sichuan Energy Power | Lijiagou mine | China |  |  | Spodumene | No |  |  | 7204 | 10595 | 8899.5 | [9 empty] | 13313.75686
| Kolmozerskoye | Russia |  | Kolmorzerskoe | Hard rock(?) |  |  |  | 6993 | 12340 | 9666.5 | [9 empty] | 12865.36514
| Ulug tanzek |  |  | Ulug-Tanzek | Hard rock(?) |  |  |  | 6993 | 12340 | 9666.5 | [9 empty] | 12888.79826
| Urikskoye |  |  | Urikskoe |  |  |  |  | 6993 | 12340 | 9666.5 | [9 empty] | 12903.42436
| Polmostundrovskoye | Russia |  | Polmostundrovskoe |  |  |  |  | 6993 | 12340 | 9666.5 | [9 empty] | 13026.36737
| Goltsovoye | Russia |  | Goltsovoe/Goltsovoya | Hard rock(?) |  |  |  | 6993 | 12340 | 9666.5 | [9 empty] | 13273.67257
| Belorechenskoye | Russia | [6 empty] | 6993 | 12340 | 9666.5
| Kosterskoye | Russia | [6 empty] | 6993 | 12340 | 9666.5
| Tastygskoye | Russia | [6 empty] | 6993 | 12340 | 9666.5
| Zavitino | [7 empty] | 6993 | 12340 | 9666.5
| Vishnyakovskoe | Russia | [6 empty] | 6996 | 12345 | 9670.5
| Alakhinskoye | Russia | [6 empty] | 7137 | 12595 | 9866
Tibet Shigatse Zhabuye Lithium High-Tech Co Ltd | Zhabuye Salt lake | China |  | Zabuye | Brine | Yes |  |  | 8531 | 12546 | 10538.5 | 6.94507 | 17.6794 | [7 empty] | 9444.979915 |  | Tibet Shigatse Zhabuye Lithium High-Tech Co Ltd; Zhabuye Salt lake; China; Brine; 10538.5; 6.94507; 17.6794
| Zinnwald Lithium project | Germany |  |  | Zinnwaldite | No |  |  | 10997 |  | 10997 | [9 empty] | 14177.02281
Anson Resources | Paradox Project | USA |  |  | Brine-DLE | [15 empty] | 8901.710681
Standard Lithium | SWA (Southwest Arkansas) Project | USA |  |  | Brine-DLE | [15 empty] | 9236.107889
E3 Lithium | Clearwater | Canada |  |  | Brine-DLE | [15 empty] | 9271.770067
| Beaverhill |  |  |  | Brine? | [15 empty] | 9301.010885
| Rocky (?) |  |  |  | Brine? | [15 empty] | 9302.7568
| Boardwalk (?) |  |  |  | Brine? | [15 empty] | 9335.925898
Pure Energy Minerals | Clayton Valley DLE | USA |  |  | Brine | [12 empty] | 3236 | 7850 | 17.4 | 9359.615916 | Co-operated with Schlumberger
| Exshaw (?) |  |  |  | Brine? | [15 empty] | 9414.060567
| Green River | USA |  |  | Brine-DLE | [15 empty] | 9606.630754
Elevra Lithium | Carolina Lithium | USA | Piedmont Lithium |  | Spodumene | [12 empty] | 3248 |  |  | 9609.198708
| Salar de Uyuni | Bolivia |  |  | Brine | [15 empty] | 9668.221279
Elevra | La Corne |  | Sayona |  | Hard rock(?) | [15 empty] | 9929.530531
Galan | Hombre Muerto West | Argentina |  |  | Brine | [15 empty] | 10062.08102
| Laguna Verde |  |  |  | Brine | [15 empty] | 10273.16559
| Francisco Basin |  |  |  | Brine | [15 empty] | 10387.98538
| Salar de Pajonales | Chile |  |  | Brine | [15 empty] | 10540.53012
| Salar de Cancosa |  |  |  | Brine | [15 empty] | 10545.01266
| Salar de Tambo |  |  |  | Brine | [15 empty] | 10560.91032
| Baishicun Huashan | China |  |  | Lepidolite | [15 empty] | 10587.11709
Codelco + Quiborax JV (Minera Ascotan SpA) | Salar de Ascotan | Chile |  |  | Brine | [15 empty] | 10596.43338
Quiborax | Salar de Surire | Chile |  |  | Brine | [15 empty] | 10616.16099
Wealth Minerals | Salar de Huasco | Chile |  |  | Brine | [15 empty] | 10657.88278
| Salar de Cotacotani |  |  |  | Brine | [15 empty] | 10727.65289
| Jadar | Serbia |  |  | Clay | [15 empty] | 10844.95542
| Candelas |  |  |  | Brine | [15 empty] | 10859.86927
5E Advanced Materials | Fort Cady | USA |  |  | Clays | [15 empty] | 11076.15248
| Trevalour |  |  |  | Hard rock(?) | [15 empty] | 11144.47086
| Sal de Puna |  |  |  | Brine | [15 empty] | 11207.47048
Lithium Chile | Arizaro | Argentina |  | Salar de Arizaro | Brine | [15 empty] | 11388.57417
Vulcan Energy | Upper Rhine Valley | Germany |  | Upper Rhine Valley Brine Field (URVBF) / Lionheart | Geothermal Brine | [15 empty] | 11502.25847
| Raleigh Lake |  |  |  | Hard rock(?) | [15 empty] | 11753.39337
Imerys | Beauvoir | France |  |  | Hard rock(?) | [15 empty] | 11761.06801
Arizona Lithium | Big Sandy | USA |  |  | Clay | [15 empty] | 11763.32327
Kodal Minerals | Bougouni | Mali |  |  | Spodumene | [15 empty] | 11768.67411
General region | McDermitt | USA |  |  | Clay | [15 empty] | 11770.40261
| Wekuso Lake |  |  |  | Hard rock(?) | [15 empty] | 11834.36447
| Barroso |  |  |  | Hard rock(?) | [15 empty] | 11864.08272 | May be the same as mina do barroso?
Snow Lake Resources / Snow Lake Lithium | Snow Lake | Canada |  |  | Spodumene | [15 empty] | 11869.03671
| Barraute |  |  |  | Hard rock(?) | [15 empty] | 11872.5241
| Shuinanduan |  |  |  | Hard rock(?) | [15 empty] | 11897.13043
Patriot Battery Metals | Shaakichiuwaan | Canada |  | Corvette | Spodumene |  | 780.2 | #NAME? | [12 empty] | 11914.88408
| Thor/Echo |  |  |  | Hard rock(?) | [15 empty] | 11940.05715
| McCombe |  |  |  | Hard rock(?) | [15 empty] | 11940.72985
| Root |  |  |  | Hard rock(?) | [15 empty] | 11945.8234
| Moose 2 |  |  |  | Hard rock(?) | [15 empty] | 12018.87817
Nevada Lithium Resources Inc. | Bonnie Claire | USA |  |  | Clays | [12 empty] | 5146 |  |  | 12061.17339
| Violet/Herb Lake |  |  |  | Hard Rock | [15 empty] | 12067.20629
| Nama Creek |  |  |  | Hard rock(?) | [15 empty] | 12114.81351
| Sepeda |  |  | Sepeda/Romano | Hard rock(?) | [15 empty] | 12143.21199
| C 57 Portugal (Sociedade Mineira de Pegmatites) |  |  |  | Hard rock(?) | [15 empty] | 12196.72414
| Plumbago North |  |  |  | Hard rock(?) | [15 empty] | 12261.09162
| Niemi Lake |  |  |  | Hard rock(?) | [15 empty] | 12268.23416
Tanco | Tanco | Canada | Sinomine Resource Group | Bernic Lake | Spodumene | [15 empty] | 12300.15948
Lithium Americas | Thacker Pass | USA |  |  | Clays | No |  | 7198 | [9 empty] | 6986 | 6300 | 10 | 12328.4439
| Gods Lake |  |  |  | Hard rock(?) | [15 empty] | 12353.18872
Sigma Lithium | Grota do Cirilo–NDC | Brazil |  |  | Spodumene | [15 empty] | 12366.08692
| Dome North |  |  |  | Hard rock(?) | [15 empty] | 12426.34048
American Lithium | TLC (Tonopah Lithium Claims) | USA |  |  | Clays |  |  | 7443 | [9 empty] | 7244 |  |  | 12460.90393
Askari Metals | Uis | Namibia |  |  | Hard rock(?) | [15 empty] | 12554.5979
| Dahongliu |  |  |  | Hard rock(?) | [15 empty] | 12667.79408
Bravura Holdings | Kamativi | Zimbabwe |  |  | Hard rock(?) | [15 empty] | 12815.32539
| Nuristan |  |  |  | Hard rock(?) | [15 empty] | 12818.16506
| Falchani | Peru |  |  | Clay | [15 empty] | 12856.90875
| Manna |  |  |  | Hard rock(?) | [15 empty] | 12868.09546
| Ningdu |  |  |  | Hard rock(?) | [15 empty] | 12891.09685
| Orlovka |  |  |  | Hard rock(?) | [15 empty] | 12931.21736
| Yichun Tantalum-Niobium | China |  | Yichun 414 | Lepidolite | [15 empty] | 13067.80929
| Titan |  |  |  | Clays | [15 empty] | 13083.92314
| Marble Bar |  |  |  | Hard rock(?) | [15 empty] | 13144.38069
| Baishuidong | China |  |  | Lepidolite | [15 empty] | 13157.25056
| Colina |  |  |  | Hard rock(?) | [15 empty] | 13163.4882
| Huaqiao Dagang | China |  |  | Lepidolite | [15 empty] | 13232.35122
| Zavantinskoe | [19 empty] | 13240.84729
| Cachoeira |  |  |  | Hard rock(?) | [15 empty] | 13324.14497
| Titan 2 |  |  |  | Clays | [15 empty] | 13325.1869
Abyssinian Group / Kenticha Mining plc | Kenticha | Ethiopia |  |  | Spodumene | [15 empty] | 13435.34082
| Generic Spodumene | Australia |  |  | Spodumene | [10 empty] | 20.4
| Chinese Brines | China |  |  | Brine
Salar de Aguilar
Jiangte Motor | Jiangte | China |  |  | Lepidolite
| Jianxiawo | China |  | Jinxiawu Jinsuo | Lepidolite | Yes
| Mousavinezhad et al.-Brines-Low | Generic |  |  | Brines | [11 empty] | 7.6
| Generic Brines (Iyer and Kelly)-Low | Germany |  |  | Brines | [11 empty] | 5.3
| Generic Brines (Iyer and Kelly)-High | Germany |  |  | Brines | [11 empty] | 46
| Generic Brines (Iyer and Kelly)-Low | USA |  |  | Brines | [11 empty] | 18
| Generic Brines (Iyer and Kelly)-High | USA |  |  | Brines | [11 empty] | 59
ABTC (American Battery Technology Company) | Tonopah Flats | USA |  |  | Clays | [12 empty] | 6296
| US Clays-Low | USA |  |  | Clays | [11 empty] | 8.9
| US Clays-High | USA |  |  | Clays | [11 empty] | 16.6
| US Clays-Roy et al.-Low | USA |  |  | Clays | [11 empty] | 8.4
| US Clays-Roy et al.-High | USA |  |  | Clays | [11 empty] | 25.4
| US Low-content Brines via DLE-Low | USA |  |  | Brines | [11 empty] | 12
| US Low-content Brines via DLE-High | USA |  |  | Brines | [11 empty] | 12.6
| Brines (Iyer and Kelly) |  |  |  | Brines | [11 empty] | 1.2
| Brines (Iyer and Kelly) |  |  |  | Brines | [11 empty] | 15.1
| Chinese Minerals-Generic |  |  |  | Lepidolite
| Generic Brine-Low |  |  |  | Brines | [10 empty] | 2.7
| Generic Brine-High |  |  |  | Brines | [10 empty] | 3.1
| Mousavinezhad et al.-Brines-High |  |  |  | Brines | [11 empty] | 22

## Production Step Comparison
Project | Xiangyuan | Lanxess | Southwest Arkansas | Paradox | Clearwater Project | Tolillar | Mina fenix (Salar del Hombre Muerto) | Salar de Atacama-SQM | Salar de Atacama-Albemarle | Tres Quebradas | Cauchari-Olaroz | Salar de Olaroz | Sal de Vida | Hombre Muerto North | Silver Peak | Ewoyaa | Mt Cattlin | James Bay | Grota do Cirilo (Xuxa Plant) | Grota do Cirilo (Barreiro / Nezinho do Chicao Plants) | Greenbushes - Chemical Grade Plant | Shaakichiuwaanaan | Carolina Lithium | Georgia Lake | Whabouchi | PAK (Technical Grade) | PAK (Chemical Grade) | Rose Lithium-Tantalum | Keliber | Greenbushes - Technical Grade Plant | Falchani | Tonopah Flats | Bonnie Claire | Rhyolite Ridge | TLC | Thacker Pass | Clayton Valley | Sonora | Pilgangoora | Mina do Barroso | Wodgina | Cuola | Zoro | Salar de Isla | Salar de Maricunga | Great Salt Lake | Saltwerx
Company | Zijin Mining | Standard Lithium |  | Anson Resources | E3 Lithium | Alpha Lithium | Arcadium Lithium | SQM | Albemarle | Zijin Mining | Arcadium Lithium (fmr. Allkem, Orocobre, Lithium Americas) | Arcadium Lithium | Arcadium Lithium | Lithium South Development | Albemarle | Atlantic Lithium | Arcadium Lithium | Arcadium Lithium | Sigma Lithium | Sigma Lithium | Albemarle | Patriot Battery Materials | Piedmont Lithium | Rock Tech Lithium | Nemaska Lithium Inc | Frontier Lithium | Frontier Lithium | Critical Elements Lithium | Sibanye-Stillwater | Albemarle | American Lithium | ABTC | Nevada Lithium Resources | Ioneer | American Lithium | Lithium Americas | Century Lithium | Bacanora Minerals Limited | Pilbara Minerals | Savannah Resources | Albemarle | Tianqi Lithium | Foremost Clean Energy | Summit Nanotech and Cobax Mining | Lithium Power International | US Magnesium | Exxon
Location | Hunan, China | Arkansas, USA | Arkansas, USA | Utah, USA | Saskatchewan, Canada | Salta, Argentina | Hombre Muerto, Catamarca, Argentina | Salar de Atacama, Chile | Salar de Atacama, Chile | Catamarca, Argentina | Jujuy, Argentina | Jujuy, Argentina | Catamarca, Argentina | Hombre Muerto, Catamarca, Argentina | Nevada, USA | Ewoyaa, Ghana | Western Australia, Australia | Quebec, Canada | Minas Gerais, Brazil | Minas Gerais, Brazil | Western Australia, Australia | Quebec, Canada | North Carolina, USA | Ontario, Canada | Canada | Ontario, Canada | Ontario, Canada | Quebec, Canada | Finland | Western Australia, Australia | Sicuani, Peru | Nevada, USA | Nevada, USA | Nevada, USA | Nevada, USA | Nevada, USA | Nevada, USA | Sonora, Mexico | Western Australia, Australia | Covas do Barroso, Portugal | Western Australia, Australia | Sichuan, China | Manitoba, Canada | Salar de Isla, Chile | Salar de Maricunga, Chile | Utah, USA | Arkansas, USA
Status | Active Production | Feasibility |  |  | Advanced Exploration / Pre-Feasibility | Mine Development | Active production | Active production | Active production | Mine Development | Active production | Active production | Mine Development | Mine Development | Active production | Mine Development (Initial Construction) | Active production | Mine Development | Active production | Active production | Active production | Advanced Exploration / Pre-Feasibility | Feasibility | Advanced Exploration / Pre-Feasibility | Mine Development | Advanced Exploration / Pre-Feasibility | Advanced Exploration / Pre-Feasibility | Feasibility (Detail Engineering) | Mine Development | Active production | Mine Development (Permitting, Environmental Impact Assessment Study) | Mine Development | Advanced Exploration / Pre-Feasibility | Mine Development (Initial Construction) | Feasibility (Preliminary Economic Assessment) | Mine Development (Initial Construction) | Feasibility | Mine Development | Active production | Active Production | Active production | Active production | Advanced Exploration / Pre-Feasibility | Exploration | Exploration | Cancelled
Link | https://es.zijinmining.com/upload/file/2024/03/24/06690632bc7e4802a556630d7f8de918.pdf | https://d1io3yog0oux5.cloudfront.net/_d852b67273ae5ac7f7e2762c66a562a8/standardlithium/files/pages/standardlithium/db/369/description/Phase1A_-_Definitive_Feasibility_Study_2023.10.18.pdf | https://www.standardlithium.com/_resources/reports/South-West-Arkansas-NI-43-101-DFS.pdf?v=102202?v=1761065229 | https://wcsecure.weblink.com.au/pdf/ASN/02565661.pdf | SEDAR | https://minedocs.com/25/Tolillar-PEA-8102023.pdf | https://www.sec.gov/Archives/edgar/data/1742924/000114036123053467/ny20009544x12_ex96-1.htm | https://www.sec.gov/Archives/edgar/data/909037/000110465924044246/tm2410667d1_ex96-1.htm | https://www.sec.gov/Archives/edgar/data/915913/000091591322000025/exhibit9631231202110-k.htm#i97a3787e661c4034b0ea200b575ea732_7 | SEDAR | https://www.sec.gov/Archives/edgar/data/1977303/000114036123053422/ny20009544x11_ex96-4.htm | https://www.sec.gov/Archives/edgar/data/1977303/000114036123053422/ny20009544x11_ex96-2.htm | https://www.sec.gov/Archives/edgar/data/1977303/000114036123053422/ny20009544x11_ex96-3.htm | SEDAR | https://www.sec.gov/Archives/edgar/data/915913/000091591322000025/exhibit9641231202110-k.htm | https://static1.squarespace.com/static/61711d27ed0db12cacbcfb5a/t/649d3f851c02121fcf7bffcd/1688027016483/2023.06.29+-+Project+Update+-+Ewoyaa+Definitive+Feasibility+Study+%28ASX%29.pdf | https://www.sec.gov/Archives/edgar/data/1977303/000114036123050030/ny20009544x8_ex96-1.htm | https://www.sec.gov/Archives/edgar/data/1977303/000114036123050053/ny20009544x9_ex96-5.htm | https://www.sec.gov/Archives/edgar/data/1848309/000110465923004054/tm233475d1_ex99-1.htm | https://www.sec.gov/Archives/edgar/data/1848309/000110465923004054/tm233475d1_ex99-1.htm | https://www.sec.gov/Archives/edgar/data/915913/000091591322000025/exhibit9611231202110-k.htm | https://www.sedarplus.ca/csa-party/viewInstance/view.html?id=0c11f8b7998bcd96d4e5d7983caf07080a5c381c96576136#scrollTop | https://www.sec.gov/Archives/edgar/data/1728205/000172820523000039/ex963_trsx42023.htm | https://rocktechlithium.com/wp-content/uploads/2024/09/RockTechLith_TechReport.pdf | https://www.sedarplus.ca/csa-party/viewInstance/view.html?id=0c11f8b7998bcd960956d5ccadfdd3f942181838751df3a0&_timestamp=1741945302534357 | https://www.frontierlithium.com/_files/ugd/dec7de_0361ed371f584d4baa62be93d01d94c3.pdf | https://www.frontierlithium.com/_files/ugd/dec7de_0361ed371f584d4baa62be93d01d94c3.pdf | https://www.sedarplus.ca/csa-party/viewInstance/view.html?id=0c11f8b7998bcd96818bee2dfd11022c96e266e305358f6b#scrollTop | https://www.sec.gov/Archives/edgar/data/1786909/000178690924000016/exhibit968-technicalrepo.htm | https://www.sec.gov/Archives/edgar/data/915913/000091591322000025/exhibit9611231202110-k.htm | https://www.sec.gov/Archives/edgar/data/1699880/000106299324012453/exhibit99-1.htm | https://americanbatterytechnology.com/wp-content/uploads/ABTC-TonopahFlats-MII-Resource-Update-IA-Report-Apr-2024.pdf | https://nevadalithium.com/wp-content/uploads/2024/12/Bonnie-Claire_MRE-Technical-Report.pdf | https://www.sec.gov/Archives/edgar/data/1896084/000114036121040692/filename5.htm | https://www.sec.gov/Archives/edgar/data/1699880/000117184323001944/exh_991.htm | https://s203.q4cdn.com/835901927/files/doc_financials/2023/ar/NewLAC-ThackerPassFeasibilityStudyNI43-101-October2023.pdf | SEDAR | https://www.cadenceminerals.com/wp-content/uploads/2020/06/Bacanora-FS-Technical-Report-25-01-2018.pdf |  |  | https://www.sec.gov/Archives/edgar/data/915913/000091591324000016/exhibit9621231202310-k.htm | https://www1.hkexnews.hk/listedco/listconews/sehk/2022/0630/10322528/2022063000178.pdf | https://www.sec.gov/Archives/edgar/data/1935418/000175392623000970/g083670_ex96-1.htm | SEDAR?
Input | Lepidolite Pegmatite | Lithium Brines | Lithium Brines | Lithium Brines | Lithium Brines | Lithium Brine | Lithium Brine | Lithium Brine | Lithium Brine | Lithium Brine | Lithium Brine | Lithium Brine | Lithium Brine | Lithium Brine | Lithium Brine | Spodumene | Spodumene | Spodumene | Spodumene | Spodumene | Spodumene | Spodumene | Spodumene | Spodumene | Spodumene | Spodumene | Spodumene | Spodumene | Spodumene | Spodumene | Clays | Clays | Clays | Clays | Clays | Clays | Clays | Clays | Spodumene | Spodumene | Spodumene | Spodumene | Spodumene | Lithium Brine | Lithium Brine | Lithium Brine | Lithium Brine
Process (General) |  | Brine-DLE-Adsorption | Brine-DLE-Adsorption | Brine-DLE-Adsorption | Brine-DLE-Adsorption | DLE-Adsorption | DLE-Adsorption + Solar + Chemical Treatment | Evaporative + Solvent Extraction+Solution Processing | Evaporative + Solvent Extraction+Solution Processing | Evaporative + Solvent Extraction+Solution Processing | Evaporative + Ion Exchange + Solution Processing | Evaporative + Ion Exchange + Solution Processing | Evaporative + Ion Exchange + Solution Processing | Evaporative + Ion Exchange + Solution Processing | Evaporative + Batch Chemical Purification+Solution Processing | DMS | DMS | DMS | DMS | DMS | DMS + Gravity + Magnetic + Flotation | DMS + Magnetic Separation | DMS+Magnetic Separation+Flotation | DMS + Flotation | DMS + Flotation | DMS + Flotation | Grinding + Flotation | Grinding + Flotation | Grinding + Flotation; Soda Pressure Leach | Grinding + Magnetic Separation | Hydrometallurgical (Sulfuric Acid) | Hydrometallurgical (Sulfuric Acid) | Hydrometallurgical (Sulfuric Acid) | Hydrometallurgical (Sulfuric Acid) | Hydrometallurgical (Sulfuric Acid) | Hydrometallurgical (Sulfuric Acid) | Hydrometallurgical (Chlor-Alkali) + DLE | Hydrometallurgical (Sodium sulfate) |  |  |  |  | Physical, Hydrometallurgical, Pyrometallurgical |  |  |  | DLE
Output | Lepidolite concentrate | Lithium Hydroxide | Lithium Hydroxide |  | Lithium Carbonate, Lithium Hydroxide |  | Lithium Carbonate | Lithium Carbonate, Lithium Hydroxide | Lithium carbonate | Lithium Carbonate | Lithium Carbonate | Lithium Carbonate | Lithium Carbonate | Lithium Carbonate | Lithium Carbonate | Spodumene concentrate - Chemical Grade (6.0%, 5.5%) | Spodumene concentrate - Chemical Grade (5.4%) | Spodumene concentrate - Chemical Grade (6.0%) | Spodumene concentrate - Chemical Grade (6.0%) | Spodumene concentrate - Chemical Grade (6.0%) | Spodumene concentrate - Chemical Grade (6.0%) | Spodumene concentrate - Chemical Grade (5.5%) | Spodumene Concentrate (6.0% Li2O), Lithium Hydroxide | Spodumene concentrate - Chemical Grade (6.0%) | Spodumene Concentrate (6.0% Li2O), Lithium Hydroxide | Spodumene concentrate - Technical Grade (7.2%) | Spodumene concentrate - Chemical Grade (6.0%) | Spodumene concentrate - Chemical Grade (6.0%) | Spodumene Concentrate (4.5% Li2O), Lithium Hydroxide | Spodumene concentrate - Technical Grade (7.2%) | Lithium Carbonate | Lithium Hydroxide Monohydrate | Lithium Carbonate | Lithium Carbonate | Lithium Carbonate | Lithium Carbonate | Lithium Carbonate | Lithium Carbonate |  |  | Lithium concentrate (Spodumene concentrate) | Lithium concentrate (Spodumene concentrate) | Lithium Hydroxide
Start |  | Brine Extraction | Brine Extraction | Brine Extraction | Brine Extraction | Brine Extraction | Fresh Brine + Preconcentrated Brine | Brine Extraction Wells | Brine Extraction Wells | Brine Extraction Wells | Brine Extraction Wells | Brine Extraction Wells | Brine Extraction Wells | Brine Extraction Wells | Brine Extraction Wells | Run of Mine | Run of Mine | Run of Mine | Run of Mine | Run of Mine | Run of Mine | Run of Mine | Primary crushing (at mine) | Run of Mine | Run of Mine | Run of Mine | Run of Mine | Run of Mine | Run of Mine | Run of Mine | Run of Mine | Run of Mine | Run of Mine | Run of Mine | Run of Mine | Run of Mine | Run of Mine | Run of Mine
|  | Brine pre-treatment (pH adjustment, filtration, conditioning) | Three-phase separation |  | Brine Degassing Treatment |  | Brine Conditioning |  |  | Pre-concentration |  | Reactor |  |  |  | Primary Crusher | Three-stage crushing circuit | Primary Crusher | Crushing/Screening Stage 1 | Crushing/Screening Stage 1 | Four-stage crushing plant | Crushing Circuit | Run of Mine | Crushing circuit | Primary Crushing & Coarse Ore Crushing |  |  | Three-stage crusher | Crushing | Four-stage crushing plant | [7 empty] | Blending
|  |  | Pre-treatment - pH, H2S removal, filtration |  |  |  | Selective Adsorption Plant | Halite Solar Evaporation Ponds | Halite Solar Evaporation Ponds | Concentration Ponds | Halite ponds | Pond Train | Halite ponds | Evaporative Ponds | "Solar Evaporation" | [9 empty] | Ore Sorting | [12 empty] | Sodium sulfate roasting
|  | DLE | DLE | DLE | DLE | DLE |  |  |  |  | Liming reactor+plant (decantation pond) |  | Liming | Liming Plant |  | Secondary Crusher (inc. Screen) |  | Secondary Crusher (inc. Screen) | Crushing/Screening Stage 2 | Crushing/Screening Stage 2 | Milling/Screening |  | Secondary and tertiary crushing |  | Secondary & tierary Crushing |  |  | Grinding (Ball mill) |  | Grinding | Crushing & Grinding | Communition and screening | Screening | Crushing | Comminution & screening | Comminution |  | Grinding
[7 empty] | Concentration Stage | Sylvinite Solar Evaporation | Sylvinite Solar Evaporation |  | Halite ponds |  |  | Evaporative Ponds |  | Tertiary Crusher |  | Tertiary Crusher | Crushing/Screening Stage 3 | Crushing/Screening Stage 3 | [8 empty] | Sorting | Magnetic Separation | [5 empty] | Attrition Scrubbing | Attrition Scrubbing
|  | Lithium chloride purification and concentration | [5 empty] | Carnalite Solar Evaporation | Carnalite Solar Evaporation |  | Liming reactor+plant (decantation pond) |  |  |  | Liming for magnesium removal |  | Wet Screen | DMS Sizing Screen | DMS Screening | DMS Screening | Heavy Media Separation (DMS) | DMS Sizing screen | DMS circuit | Dense Media Separation (DMS) Screen/Preparation |  | DMS Screen |  | Tantalum Recovery (Wet magnetic separation, vibrating screen) |  | Screening & Classification | [5 empty] | Classification
[8 empty] | Bichofite Solar Evaporation | Bichofite Solar Evaporation |  | Halite and Potash ponds | [5 empty] | Mica Removal |  | Mica Removal | Mica Removal | Classification/Regrind Mill |  |  |  | Coarse muscovite removal | DMS Separation |  | Mica Flotation |  | Flotation |  |  |  |  | Gravity Concentration | Thickening
|  | Brine Solids Removal | [6 empty] | Li-Carnalite | Solid-Liquid Separation |  |  | Thickening | [12 empty] | Grinding - ROD Mill | Grinding - ROD Mill | [8 empty] | Dewatering
|  | LSS (Lithium Selective Sorption) Units | Sorbent-based DLE | Adsorption | Evaporative Water Recovery | Adsorption resins |  |  |  | CaCl2 Crystallization |  |  | Filtering | [12 empty] | Grinding - Ball Mill | Grinding - Ball Mill | [8 empty] | Decanter Centrifugation
|  | LiCl Filtration | LiCl Purification and Concentration | Calcium & Magnesium removal unit | LiCl Nanofiltration and Reverse Osmosis |  | Polishing |  |  | Solid-Liquid Separation | [5 empty] | Primary Coarse DMS Cyclone | Two-stage DMS cyclone | Primary DMS Cyclone + Screen | Two-stage DMS circuit - coarse | Two-stage DMS circuit - coarse |  | Primary Coarse DMS Cyclone |  | Primary DMS | DMS | [5 empty] | Acid Leaching | 'Extraction' | CCD Leaching Filtration | Vat leach circuit | Counter-Current Leaching | Leaching | Tank Leaching & Neutralization | Leaching
[6 empty] | Water wash | Finished Salar Brine Ponds | [5 empty] | Muriate evaporation ponds |  |  | Primary Fine DMS Cyclone |  |  | Two-stage DMS circuit - fines, magnetic separation | Two-stage DMS circuit - fines, magnetic separation |  | Primary Fine DMS Cyclone | [8 empty] | Pre-neutralization |  |  |  | Acid leach filtration
|  |  |  | Boron removal via IX | Chelating IX | Reverse osmosis concentration | LiCl Solution | [8 empty] | Ultrafine DMS FeedBin/DMS Cyclone |  |  | Two-stage DMS circuit - ultrafines, magnetic separation | Two-stage DMS circuit - ultrafines, magnetic separation |  | Ultrafine DMS FeedBin/DMS Cyclone | [8 empty] | Neutralization |  |  | Boric Acid Circuit | Neutralization | Neutralization |  | Purification
|  | (Carbonate plant?) |  | Carbonate Plant | Carbonate Plant | Carbonate Plant | Carbonate plant | Carbonate plant | Carbonate plant | Carbonate plant | Carbonate plant | Carbonate plant | Carbonate plant | Carbonate plant | Carbonate plant | Secondary Coarse DMS Cyclone |  | Secondary Coarse DMS Cyclone |  |  |  | Secondary Coarse DMS Cyclone |  | Secondary Coarse and Fines DMS | [9 empty] | Evaporation |  | Counter Current Decantation (CCD) and Filtration | Dewatering | Evaporation
|  |  |  | Mechanical Vapor Recompression concentration |  |  | Brine Conditioning / Sodium Carbonate Solution Conditioning |  |  |  | Ca and Mg removal | Polish reactor | Softening | Polish Stage | Batch Treatment | Secondary Fine DMS Cyclone |  | Secondary Fine DMS Cyclone | [16 empty] | Magnesium Sulfate Crystallization |  | DLE
|  | Soda Ash / Lime Softening | [5 empty] | Solvent Extraction | Solvent Extraction | Solvent Extraction |  | Centrifuge |  |  | Settling | Secondary Ultrafine DMS Cyclone | [18 empty] | Epsom Salt Adiabatic Flash |  | Polish Filtration
|  | WAC Ion Exchange |  |  |  |  | Filtering |  |  | Ca-Mg Precipitation + Solid-Liquid Separation | Filtration | Polishing filters | Filtering |  | Filtration | Rolls Crusher |  | Recrush | Recrush |  |  | Recrush DMS |  |  | Grinding |  |  |  | Grinding | [5 empty] | Impurity Removal | Magnesium, Calcium, and Boron Removal | Lithium Ion Exchange | Impurity removal
[12 empty] | Carbonation |  |  | Heating |  | Reflux Classifier + two-stage DMS | [6 empty] | Mica Removal | [12 empty] | Impurity Removal
|  | Boron Ion Exchange |  | Fine boron removal | Boron Removal IX |  |  | 1st Extraction | Extraction | Ca(OH)2 Precipitation + Solid-Liquid Separation |  | Filter | [6 empty] | Thickening | Thickening |  |  |  | DMS Thickener | [6 empty] | Softening |  |  |  | Softening
[5 empty] | Mechanical Vapor Recompression Evaporation |  |  | 2nd Extraction |  | CaCO3 Precipitation |  | Repulp | [5 empty] | Recrush DMS Cyclones |  |  | Gravity Separation |  |  | Secondary DMS Recrush | DMS Concentrate Dryer |  |  | Dewatering cyclone |  |  |  |  | Stage 1 Purification |  | Two-stage lithium carbonate precipitation and product handling | 1st Stage Carbonate Crystallization | Softening Ion Exchange
|  | HPRO | [9 empty] | Absorbers | [8 empty] | Magnetic Separation | Magnetic Separation | Magnetic Separation | [6 empty] | Magnetic Separation |  | Impurity removal and concentration | Thickening/Filtration |  |  | Bicarbonation
[11 empty] | Ion Exchange | Ion Exchange | Ion Exchange | Ion Exchange |  |  |  |  | Filtration (belt filter) | Filtration (belt filter) | [9 empty] | Screening |  |  | Boron Ion Exchange |  |  |  | Brine Reserve Osmosis
|  | NaCl Crystallization |  | Lithium Precipitation | Carbonation | Carbonation via addition of soda ash |  | Carbonation & Purification | Carbonate conversion | Li2CO3 Precipitation + Solid-Liquid Separation | Carbonation | Crystallisers | LC Crystallisation | LC Precipitation | Reaction with Soda Ash | Fines Dewatering Cyclone |  | Dewatering Cyclone |  |  |  |  | Dewatering |  | Tailing dewatering |  |  |  |  | Filtration |  | Impurity Crystallization
[5 empty] | Solid-Liquid Separation |  | Repulping | [7 empty] | Thickening | [7 empty] | Grinding | Milling | [6 empty] | Evaporation |  | Stage 2 Purification |  |  | 2nd Stage Carbonate Crystallization
[6 empty] | Bicarbonation |  |  |  |  | Belt filter | Filter |  |  | Filtering | [7 empty] | Desliming | Deslime |  | CG Hydrosizer - Desliming | CG Hydrosizer - Desliming | Desliming cyclones |  |  |  | Sulfate Crysallization | Filtration |  |  | Sodium Sulfate and Potassium Sulfate Crystallization (ZLD) | UHP-RO Evaporation Chelating Ion Exchange
|  | Chelating Ion Exchange |  |  |  | Ion Exchange | Centrifugation |  |  |  | Centrifuge |  | Centrifugation | [12 empty] | Ta Removal - CG Gravity Concentrator | Ta Removal - CG Gravity Concentrator |  |  |  | Fluoride Ion Exchange |  | Ion Exchange | Crystallization |  |  |  | Acidification
|  | Debromination | [23 empty] | Phosphate Rougher |  |  |  |  | Precipitation |  | Precipitation | Lithium Carbonate Circuit |  |  | Precipitation | Precipitation
[6 empty] | Decarbonation via heating | [14 empty] | Fine/Coarse Flotation |  |  | Mica Flotation |  | Mica Flotation | Mica Flotation | [6 empty] | Magnesium precipitation
|  |  |  | Drying |  | Drying, micronizing, bagging | Dryer | Drying & Compacting |  | Drying | Drying | Drying | Product Finishing | Drying | Drying | [7 empty] | Spodumene flotation | Spodumene Flotation | Spodumene flotation | Spodumene Rougher | Spodumene Rougher | Spodumene Flotation | Spodumene flotation |  |  |  |  | Residual calcium removal
|  |  |  | Demagnetization |  |  |  |  | Milling & fining |  | Milling/microniser | Microniser | [10 empty] | Flotation concentrate dewatering and handling | Flotation Concentrate Thickener |  |  |  | Spodumene Concentrate |  |  |  |  | Filtration | Filtration
|  |  |  | Packing |  |  | Packaging |  |  | Packing | Packing | Packing |  |  |  | Tailings Thickener | Tailings Thickener | Tailings thickener |  |  |  | Fines Bypass + Middlings Dewatering | Tailings dewatering and handling |  | Concentrate Dewatering | Tailings Thickener | Tailings Thickener | Tailings Dewatering | [5 empty] | Washing |  |  | Dewatering & Washing
[20 empty] | Magnetic separation of concentrate streams |  | Final ProductHandling |  |  |  | Concentrate Dewatering | Concentrate Dewatering |  |  | Drying | Product Handling |  | Drying | Drying
|  | Hydroxide Plant | Hydroxide Plant |  | Hydroxide Plant |  |  | Hydroxide Plant | [14 empty] | Hydroxide Plant |  | Hydroxide Plant |  |  |  | Hydroxide Plant |  | Potassium/Sodium Sulfate Crystalization |  |  |  | Mixed Sodium and Potassium Sulfate Crystallization |  | Drying | Potassium sulfate recovery (crystallisation and selective dissolution)
|  | Electrolysis - modified chlor-alkali process | LiCl electrolysis | [19 empty] | Calcination |  | Calcination |  |  |  | Calcination | [8 empty] | Sodium sulfate via crystallization
|  | Concentrated LiOH Tank | [20 empty] | Autoclave |  | Acid Bake Kiln | [5 empty] | Dry Stacked Filtered Tailings
[8 empty] | Lime + Ultrapure water | [14 empty] | Leach | [5 empty] | Soda pressure leach |  |  | Hydroxide Conversion and Crystallization |  | Hydroxide Plant
[5 empty] | Solid Liquid Separation |  |  | Countercurrent Decantation | [16 empty] | Primary Impurity Removal | [8 empty] | Reaction of Carbonate with Lime
|  | LiOH Evaporation Crystallization |  |  | Chelating Ion Exchange |  |  | Evaporation | [16 empty] | Filter Press | [8 empty] | Ion Exchange
|  |  | LiOH Crystallization |  | Crude LHM Evaporation and Crystalization |  |  | Centrifugation | [16 empty] | Secondary / Tertiary Impurity removal | [8 empty] | Evaporation
[5 empty] | Pure LHM Evaporation and Crstyalization | [17 empty] | Ion Exchange |  | Ion Exchange | [8 empty] | 1st stage crystallization
|  | Drying / Packaging |  |  | Drying / Packaging |  |  | Drying / Packaging | [16 empty] | Electrolysis | [8 empty] | Dissolution
[23 empty] | Crystallizer |  | Crystallizers (Crude & Pure LHM) | [8 empty] | 2nd stage crystallization
[23 empty] | Dryer |  | Dryer
[23 empty] | Packaging |  | Packaging | [8 empty] | Sulfuric Acid Plant |  | Sulfuric Acid Plant

## Evaporation Pond Data
| Year | Project Lifetime | # Wells | Total cost ($M) for wells | M$/Well (inc. connection to system) | # Pumps | # Wells | Total Reported Average Pump Rate (L/s) | Average Pump Rate per pump (L/s) | Re-injection Rate (L/s) | Average Li Concentration (mg Li/L) | Average K Concentration (mg K/L) | Average Mg Concentration (mg Mg/L) | Average Ca Concentration (mg Ca/L) | Average Na Concentration (mg Na/L) | Average B Concentration (mg B/L) | Average SO4 Concentration (mg SO4/L) | Density (g/cm3) | Pond Area (m^2) | Halite Ponds (m^2) | Sylvinite Ponds (m^2) | Other Ponds (m^2) (carnallite, bischofite, lithium chloride) | Total Area | Capital Cost (M$USD), including wells/pumps (?) | Capital Cost ($/m^2) for evaporation ponds | Production Volume (tons LCE/year) | Number of ponds | # Systems | Pond height/depth | Evaporation Rate (mm/day) (Reported) | Volume Evaporated (L/s) | Evaporation Rate (mm/day) (Fleming et al. 2024) | Volume Evaporated - Fleming Data (L/s) | Oversizing Factor | Leakage Rate (mm/day) | Output concentration | Overall Reported Recovery Efficiency | Pond Recovery Rate of Li in Concentrate, from Pumped Brine | Reported/calculated/assumed plant efficiency | Tons Li necessary for 1 tons output (battery grade LC = 99.8% LC) | Amt Concentrated Brine input to LC plant per ton Li | Amt Concentrated Brine Harvested for 1 tons LC | L Brine Harvested for 1 tons LC | L Brine Necessary to reach stated LC output | Ratio of Brine Needed to Pond Size | Ratio of Brine Needed to Yearly Volume Evaporated | Ratio of Brine Needed to Yearly Volume Evaporated (Fleming Data) | Total Pump Operating Seconds to achieve output | % Uptime in Year | Reported Raw Brine Consumption (L) | Wellfield/Pumping Energy Consumption (MWh) | Notes
Salar de Atacama-SQM | 2024 | 7 | 438 | 370.76 | 0.8464840183 | 438 | 438 | 955.8237298 | 2.182245958 |  | 2036.583066 | 21629.26645 | [5 empty] | 1.225 | 25550000 | 10330000 | 9860000 | 5360000 | 49920000 | 770.04 | 30.13855186 | 210000 | 360 | ~3 | 3 | 6.436986301 | 1903.530093 | 10.1369863 | 2997.685185 | 1.991507464 | ? | 5.78% Li | 56% | 69.14% | 81% | 0.2354928833 | 4.074271337 | 5.89314247 | 167252.5125 | 35123027629 | 1374.678185 | 0.5850939285 | 0.3715346446 | 36746344.05 | 116.5% |  |  | Need to be very careful about Potash - ~40% of brine is being used to produce Potash...
Hombre Muerto North | 2024 | 25 | 14 | 22.763 | 1.625928571 |  | 14 | 208 | 14.85714286 |  | 736 | 7205 | 2409 | 684 | 101910 | 441 | 12230 | 1.2 | 5580000 |  |  |  | 6439000 | 104.03 | 16.15623544 | 15600 | 28 | 4 |  | 6.495890411 | 419.5262557 | 3.561643836 | 230.0228311 | 2.016953152 | 5% | 0.75% Li | 70% | 80.7% | 86.74% | 0.2199066186 | 29.32088248 | 36.33318771 | 370243.0813 | 5775792068 | 1035.088184 | 0.436561866 | 0.7962216802 | 27768231.1 | 88.05% |  |  | Lime added at 0.15% Li, removing Mg
Cauchari-Olaroz (expansion by year 9) | 2023 | 21 | 45 |  | 0 |  | 45 | 480 | 10.66666667 |  | 571 | [7 empty] | 12167065 |  |  |  |  | - |  | 25000 |  |  |  | 3.561643836 | 501.5596303 | 5.909589041 | 832.2031711 | - |  | -
Cauchari-Olaroz (years 1-8) | 2023 | 9 | 19 | 16.96 | 0.8926315789 |  | 19 | 395 | 20.78947368 |  | 485 | [7 empty] | - |  |  |  |  | - |  | 25000 |  |  |  | 3.561643836 | - | - | - | - |  | -
Mina Fenix (Salar del Hombre Muerto) | 2023 | 40 | 11 | - | - |  | 11 | 509.2592593 | 46.2962963 | 43% | 639.5 | [7 empty] | 3300000 |  |  | 42 |  | Not specified | - | 25300 | ? | ? | ? | 7.424657534 | - | 7.424657534 | 283.5806697 | - | "The pre-concentrate and proposed evaporation ponds are assumed to be 65% efficient (35% of the lithium leaks back into the Salar or is entrained)." | 2.3% LiCO3 plant; 6.0% Li to Guemes | 76.6% | 85.11% | 90% | 0.211943595 | 9.214938912 | 10.82695172 | 389397.7946 | 9851764204 | 2985.383092 | - | 1.101617377 | 19345282.44 | 61.34% |  |  | Is the recovery rate realistic? Maybe, Fenix has been operating for a few decades. But SQM isn't even there. Maybe SQM didn't need to care
Sal de Vida Stage 1 | 2023 | 40 | 8 | 13.78 | 1.7225 |  | 8 | 161 | 20.125 |  | 757 | [7 empty] | 4500000 | 4000000 | - | 260000 | - | 72.08 | 16.01777778 | 15000 | 21 | 3 | 1.2 | 5.178082192 | 269.6917808 | 8.219178082 | 428.0821918 | 1.675104229 | - Average leakage rate of 0.03 mm/d for Halite Ponds and 0.02 mm/d for Muriate; 4% overall | 21 g/L | 70% | 81% | 86.42% | - | - | - | - | - | - | - |  | - | -
Sal de Vida Stage 2 | 2023 | 37 | 16 | 26.5 | 1.65625 |  | 16 | 506 | 31.625 |  | 757 | [7 empty] | 8500000 | 8000000 | - | 520000 | - | 149.46 | 17.58352941 | 30000 | ? | ? | ? | 5.178082192 | 509.4178082 | 8.219178082 | 808.5996956 | - | - Average leakage rate of 0.03 mm/d for Halite Ponds and 0.02 mm/d for Muriate; 4% overall | 21 g/L | 70% | 81% | 86.42% | - | - | - | - | - | - | - |  | - | -
Salar de Olaroz (Olaroz II expansion) | 2023 | 30 | 15 | 28.62 | 1.908 |  |  | 414 | 27.6 |  | 687 | [7 empty] | 9000000 |  |  |  |  | 103.88 | 11.54222222 | 25000 | 22 |  |  | 4.75 | 494.7916667 | 7.123287671 | 742.0091324 | 1.195148953 | ? | 6500 mg/L | 62% | 83.78% | 74% | 0.2577692371 | 39656.80571 | 47332.31649 | 482279.7896 | 12056994740 | 1339.666082 | 0.7726985334 | 0.5152561855 | 29123175.7 | 92.35% |  |  | "The process design was loosely based on that at Silver Peak in the USA."
Salar de Atacama-Albemarle | 2022 | 21 | 72 | - | 0.434 |  | 72 | 442 | 6.138888889 |  | 2061 | [7 empty] | 3260000 |  |  |  | 8360000 |  | - | 45300 | 75 | 5 | ? | 4.178082192 | 157.6452308 | 10.1369863 | 382.4835109 | 0.3566634182 | 15 L/s | 6% Li | 40% | 50% | 80% | 0.2384365443 | 3.973942406 | 7.947884811 | 231379.4705 | 10481490013 | 3215.180986 | 2.1083154 | 0.868967834 | 23713778.31 | 75.2% |  |  | The brine concentration process takes 18 to 24 months and is characterized by changing brine colors as the concentration of the desired salts increases and by-products drop out and are harvested (Figure 14-5). S
Salar de Atacama-Albemarle Expansion | 2022 | 21 | - | - | - | - |  |  | - |  | 2061 | [7 empty] | 5100000 |  |  |  |  | 267.716 | 52.49333333 | 42700 |  |  | ? | 4.178082192 | 246.6229072 | 10.1369863 | 598.3637747 | - |  | 6% Li | 52% | 65% | 80% | - | - | - | - | - | - | - |  | - | -
Silver Peak | 2021 | 30 | 46 | - | - | 79 | 86 | 782.2690497 | 9.096151741 |  | 79.4 | [7 empty] | 16880000 | [5 empty] | - |  | - | - | - | 2.438356164 | 554.5566971 | 2.739726027 | 535.2612887 | 0.7089078845 | 0 | 0.54% Li | 44.36% | 51% | 85% | - | - | - | - | - | - | - |  | - | -
Silver Peak-Expansion | 2021 | 25 | 40 | 45.88 | 1.147 | 33 |  |  |  |  | - | [7 empty] | 2770000 | [5 empty] | - | 4503 | - | - | - | 2.438356164 |  | 2.739726027 | 87.8361238 | - | 0 | 0.54% Li |  |  |  | - | - | - | - | - | - | - |  | - | -
Tres Quebradas | 2021 | 50 | 15 | 23.65125 | 1.57675 |  | 15 | 260 | 17.33333333 |  | 940 | [7 empty] | 5432000 | 4491000 | 941000 |  |  | 119.53669 | 22.00601804 | 20000 | 27 | 3 | ? | 5.76 | 362.1333333 | 5.479452055 | 344.4951801 | 1.392820513 | 0 | 3.2% Li | 51% | 60% | 85% | 0.2244108653 | 7.012839539 | 11.6880659 | 397891.6051 | 7957832102 | 1464.991182 | 0.6968184847 | 0.7324955911 | 30607046.54 | 97.05% |  |  | 0.29% Li after pre-concentration
Cauchari-Olaroz Total | 2023 | 30 | - | - | - | - |  | 480 | - |  | 512 | 4349 | 941 | 105721 | 504 | 1323 | 18930 | 1.19 | 12167065 |  |  |  |  | 190.8 | 15.68167837 | 25000 |  |  |  | 3.561643836 | 501.5596303 | 5.909589041 | 832.2031711 | 1.044915896 | ? | 7000 mg/L | 66% | 73.33% | 90% | 0.211943595 | 30277.65642 | 41287.71331 | 564480.4554 | 14112011384 | 1159.853373 | 0.8921949026 | 0.5377159821 | 29400023.72 | 93.23%
Sal de Vida Total | 2023 | 37 | 24 | - | - | - | 24 | 667 | 27.79166667 |  | 757 | [7 empty] | 13000000 | [6 empty] | 45000 |  |  |  | 5.178082192 | 779.109589 | 10.1369863 | 1525.240994 | 1.168080343 | - Average leakage rate of 0.03 mm/d for Halite Ponds and 0.02 mm/d for Muriate; 4% overall | 1.7% Li | 70% | 81% | 86.42% | 0.2207241153 | 12.98377149 | 16.02934752 | 359972.1371 | 16198746172 | 1246.057398 | 0.6592896285 | 0.3367722697 | 24285976.27 | 77.01% | 4896000000 | 8655
Salar de Atacama-Albemarle Total | 2022 | 21 | 72 | - | - | - | 72 | 442 | 6.138888889 |  | 2061 | [7 empty] | 8360000 |  |  |  | 8360000 |  |  | 88000 |  |  |  | 4.178082192 | 404.268138 | 10.1369863 | 980.8472856 | 0.9146337964 |  | 6% Li | 52% | 65% | 80% | 0.2384365443 | 3.973942406 | 6.113757547 | 177984.2081 | 15662610310 | 1873.51798 | 1.22853638 | 0.5063562107 | 35435769.93 | 112.4%
Silver Peak Total | 2021 | 25 | 86 | - | - | - | 86 | 782 | 9.093023256 |  | 84 | [7 empty] | 19650000 | [6 empty] | 4503 |  |  |  | 2.438356164 | 554.5566971 | 2.739726027 | 623.0974125 | 0.7091517866 |  | 0.54% Li | 44.36% | 51% | 85% | 0.2244108653 | 41.55756764 | 81.48542675 | 5238348.862 | 23588284927 | 1200.421625 | 1.348788342 | 1.200421625 | 30164047.22 | 95.65%
Idealized | [37 empty] | 75% | [7 empty] | 1 |  |  | 100%
Kelly et al. 2021-Salar de Atacama-SQM | [40 empty] | 4 |  |  | 39000000000
Halkes et al. 2024-Salar de Atacama | Relevant data derived from Kelly et al. 2021 and Schomberg et al. 2021 | [39 empty] | 4.19 |  |  | 39000000000
He et al. 2025-"Atacama" | Used ecoinvent as data source + Aspen plus to simulate Li2CO3 production. LCA modelling via Sphera software | Acidification (mixing, solid-liquid separation removing Boron), Solvent extraction & reextraction, Mg & Ca removal, Precipitation (inc. carbonization, filtration, drying, & packaging) | [27 empty] | 2.62 | [10 empty] | 3.3

## Simple Evaporation Model
Key Parameters
Evaporation Rate | Evaporation Ratio
Brine concentration
Land cost?
Pump rate and/or cost?
Recovery rate
Mechanism: evaporation causes crystallization of certain salts, typically Potassium (KCl). Other salts are left behind, e.g. lithium
Evaporative pond rates are not directly correlated with plant production because of the extensive timeline.
--> get the 'cycle time' in each pond per year
--> cycle time should be a function of evaporation rate, beginning, and end concentration |  |  |  | https://onlinelibrary.wiley.com/doi/full/10.1002/cjce.25604
The evaporation rate of brine (ṁ_w) can be calculated by:
Starting at : |  | 5 | ppm | ṁ_w = ρ_a h_m M_w/M_a P^s_w/P x (1 - RH)
With volume |  | 100 | L | ρ_a | density of air
To get |  | 100 | ppm | h_m | convective mass transfer coefficient
Amount of water in comparison to initial is |  | 5 | L | M_w | Molecular weight of water
If evaporation rate is |  | 20 | L/day | M_a | Molecular weight of air
Then it will take |  | 4.75 | days | P^s_w | Water vapour pressure
|  |  |  | P | Atmospheric pressure
Evaporation rate can be calculated from area and temperature |  |  |  | RH | Relative air humidity
Can also measure using pond depth + mm/day evaporated |  |  |  | But brine, having salts, evaporates more slowly.
Starting at |  | 5 | ppm | ṁ_s = K_s ṁ_w
With depth |  | 10 | cm | K_s = - 1.252 ρ +2.273
To get |  | 100 | ppm | ρ | Density of solution
Amount of water in comparison to initial is |  | 0.5 | cm
If evaporation rate is |  | 5 | mm/day
Then it will take |  | 19 | days

## Ore Extraction
| Year | Country | Notes | Project Lifetime | Material | Contract miner? | LOM Total Ore | LOM Total Waste | Strip Ratio | Average Li2O Concentration OR Li PPM | Reported Rock Density (Dry) (t/m^3) | Drilling Depth for Blasting | Loading Productivity (tons/hour) | Loss (1 – Recovery) | Dilution | Recovered Ore (before dilution) | Diluted Ore Sent to Plant | Tons Li2O recovered | Head Grade (Grade at point of feed-in) [%/ppm] | Reported Head Grade | Equipment Availability | Equipment Utilization | Operating Days / Year | # Crews / Shift | Shifts / Day | Hours / Shift | Hours delayed/not used per shift | Operating Hours/Year | Labor Cost / hr | Maintenance | Ave. Tons Ore / Hour | Plant Feed-In (metric tons/hr) | CapEx (USD$M) | Sustaining CapEx (USD$M) | Estimated Mining Costs ($/t material mined) | LOM Total Operating Cost ($M) | Total Est. Mining Operating Costs ($t/ton ore be processed) | Reported Mining Operating Cost ($/ton ore) | Calculated Mining Operating Cost ($/ton ore), via strip ratio | <--these three should all be roughly the same
Georgia Lake - Above Ground | 2022 | Canada |  | 4.5 | Spodumene | Yes | 4048412 | 25534105 | 6.307190325 | 0.801% | 2.7 | 5.8 | 324 | 5% | 10% | 3845991.4 | 4230590.54 | 30806.39111 | 0.7282% |  | 90% | 85% | 260 | 2.5 | 2 | 12 | 1.5 | 4914 |  |  | 183.0783702 | 150 | 6.3 |  | 4.95 | 139.6703 | 34.50002124 | 4.89566 | 36.17059211
Georgia Lake - Underground | 2022 | Canada | Will work on later if other mines have them; most are open-pit. For underground, need to need to account for cost of backfill + different processes | 6 | Spodumene | Yes | 3280934 | 530274 | - | 0.84% |  |  |  | 5% | 10% | 3116887.3 | 3428576.03 | 26181.85332 | 0.7636% |  | 90% | 85% | 350 | 1.5 | 2 | 12 | 1.5 | 6615 |  |  | 82.66399597 |  |  | 76.8 | 49.5 | 183.4602 | 55.91706508 | 55.91894 | -
Ewoyaa | 2023 | Ghana |  | 12 | Spodumene | Yes | 30600000 | 375400000 | 12.26797386 | 1.22% |  |  |  | 5% | 5% | 29070000 | 30523500 | 354654 | 1.22% |  | 90% |  | 365 | 1.5 | 2 | 12 | 1.5 | 6898.5 |  |  | 369.6455751 | 369.6455751 |  |  | 4.0492 | 1550.248 | 50.66169935 | 50.68366013 | 53.72467974
PAK-PAK (Technical Grade) | 2023 | Canada | Mining infrastructure, tailings, and other capital costs not included in CapEx | 20 | Spodumene | No | 4041000 | 24534000 | 6.071269488 | 1.79% | 2.858031 | 10 |  | 5% | 5% | 3838950 | 4030897.5 | 68717.205 | 1.705% | 1.5% |  |  | 330 |  |  |  |  | Complex |  |  | Complex | 32.6 | 86.6 |  | 5.936 | 798.71 | 36.19149033 | - | 41.97505568
PAK-Spark (Chemical Grade) | 2023 | Canada |  | 22 | Spodumene | No | 18028000 | 56813000 | 3.151375638 | 1.5% | 2.85835 | 10 |  | 5% | 5% | 17126600 | 17982930 | 256899 | 1.429% | 1.5% |  |  | 330 |  |  |  |  | Complex |  |  | Complex | 128.9 | [5 empty] | - | 0
Grota do Cirilo (Xuxa Plant) |  | Brazil |  |  | Spodumene |  |  |  | #DIV/0!
Grota do Cirilo (Barreiro / Nezinho do Chicao Plants) |  | Brazil |  |  | Spodumene |  |  |  | #DIV/0!
Mt Cattlin | 2023 | Australia |  | 6 | Spodumene | Yes | 5360000 | 42210000 | 7.875 | 1.33% |  |  |  | 7% | 17% | 4984800 | 5832216 | 66297.84 | 1.137% | 1.13% | 80% |  | 365 |  | 2 | 12 |  | 7008 |  |  | 127.4733638 | 157.2488584 | 36.94179104 | 17.00746269 | 3.18 | 457.284 | 85.3141791 | 73.5529653 | 28.2225
James Bay | 2023 | Canada |  | 19 | Spodumene |  | 34500000 | 132700000 | 3.846376812 | 1.35% |  |  |  |  | 8.66% | 34500000 | 37487700 | 465750 | 1.242% | 1.27% | 72% |  | 355 |  | 2 | 12 | 1.8 | 5214.24 |  |  | 348.2366507 | 383.5650066 | 48.7246914 | 101.633224 | 5.117574 | 870.256926 | 25.22483843 | - | 24.80169197
Greenbushes - Chemical Grade Plants (Combined) | 2021 | Australia |  | 32 | Spodumene | Yes | 138100000 | 458700000 | 3.321506155 | 2.02% |  |  |  | 0% | 0% | 138100000 | 138100000 | 2789620 | 2.02% |  | 100% |  | 365 | 1 | 1 | 12 | 0 | 4380 |  |  | 985.3025114 | 908.4474886 |  |  | 6.307 | 3881.708955 | 28.10795768 | 18.19634328 | 27.25573932
Greenbushes - Technical Grade Plant | 2021 | Australia |  | 32 | Spodumene |  |  |  | #DIV/0! | [22 empty] | #DIV/0!
Rose Lithium-Tantalum | 2023 | Canada | Lithium is expected to be 99.5% of the revenues, so we probably don't need to worry about Tantalum? | 15.33333333 | Spodumene | No | 26287000 | 193327000 | 7.354471792 | 0.87% | 2.42 | 10.8 |  | 0% | 9.6% | 26287000 | 28810552 | 228696.9 | 0.7938% | 0.87% | 85% |  | 350 | 2 | 2 | 12 | 0 | 7140 |  |  | 240.1077822 | 191.6666667 | 6.823432 | 186.29765 | 3.8516478 | 829.13677 | 31.54170388 | 31.5404166 | 32.1784829
Shaakichiuwaanaan-Open Pit | 2024 | Canada |  | 18 | Spodumene | No | 50500000 | 188500000 | 3.732673267 | 1.29% |  |  |  | 3% | 16% | 48985000 | 56822600 | 631906.5 | 1.112% | 1.11% | 75% |  | 350 | 2 | 2 | 12 | 2.84 | 4809 |  |  | 583.3968716 | 839.3486654 | 155.463462 | 223.685924 |  | 1419.498311 | 28.10887745 | 6.194111 | 0
Shaakichiuwaanaan-Underground | 2024 | Canada |  | 22 | Spodumene | Yes | 39800000 | 6600000 | - | 1.79% | ? | 11.2 |  | 10% | 16% | 35820000 | 41551200 | 641178 | 1.543% | 1.54% | [7 empty] | ? |  |  |  |  | 158.953102 | 303.162475 |  | 1820.021742 | 45.7291895 | 45.7491804 | -
Carolina Lithium | 2023 | US |  | 11 | Spodumene | Yes | 20090000 | 232520000 | 11.57391737 | 1.1% |  |  |  | 0% | 10% | 20090000 | 22099000 | 220990 | 1% | 0.996% | [10 empty] | 216.8949772 | 216.625 | 111.83
Keliber | 2024 | Finland |  |  | Spodumene |  |  |  | #DIV/0!
Whabouchi-Open Pit | 2023 | Canada |  | 24 | Spodumene |  | 26497000 | 103056000 | 3.889345964 | 1.52% | 3.04 |  |  | 2.8% | 14.7% | 25755084 | 29541081.35 | 391477.2768 | 1.325% | 1.33% |  |  | 350 |  | 2 | 12 |  | 4597 |  |  | 183.0783702 | 159.9600457 |  |  | 3.1064572 | - | - | 13.84212062 | 15.18854397
Whabouchi-Underground | 2023 | Canada |  | 7 | Spodumene |  | 11709201.1 | 0 | 0 | 1.42% |  |  |  | 10% | 10% | 10538280.99 | 11592109.09 | 149643.5901 | 1.291% | 1.29% |  |  | 350 |  | 2 | 10 |  | 4597 |  |  | 183.0783702 | 177.3687215 |  | 178.127488 | 41.3176764 |  |  |  | 41.3176764
Rhyolite Ridge | 2021 | US |  | 25.2 | Clay | No | 63800506.68 | 447730270.5 | 7.017660107 | 1809 | 1.922211 | 9.144 |  | 6% | 9% | 59972476.28 | 65369999.14 | 108490.2096 | 1659.633028 | unclear/not specified | 85% | 95% | 365 |  | 2 | 12 | 3.6 | 5212.2 |  |  | 485.7384863 | 671.3169 | 16.864 | 60.388 | - | 947.26023 | 14.84722112 | 14.01564706 | -
Falchani | 2024 | Peru |  | 43 | Clay | Yes | 152400000 | 142000000 | 0.9317585302 | 3338 | 2.4 |  |  | 2% | 0.5% | 149352000 | 150098760 | 498536.976 | 3321.393035 | 3321 | 90% |  | 353 |  | 2 | 10 | 2.0833 | 5030.27118 |  |  | 704.5715668 | 1192.778637
Tonopah Flats | 2024 | US |  | 50 | Clay | Yes | 597009000 | 265985000 | 0.4455292969 | 680 | 1.57 |  |  | 0% | 0% | 597009000 | 597009000 | 405966.12 | 680 | 680 | 90% |  | 365 |  | 2 | 12 | 0 | 7884 |  |  | 1514.482496 | 1514.482496 | 120.80561 | 237.32539 | 2.5235 | 2056.14471 | 3.444076572 | 3.4402 | 3.647793181
Thacker Pass | 2022 | US |  | 40 | Clay |  | 233073000 | 351792000 | 1.509364019 | 3070 | 1.79 |  |  | 5% | 0% | 221419350 | 221419350 | 679757.4045 | 3070 | 3155 |  |  | 365 |  | 2 | 12 |  | Varies, see Table 16-7 |  |  | 483.9189994 | 478.3353186 | 85.14 | 319.99 | 3.597 | 2115.0096 | 9.074451352 | 3.08 | 9.026182376
Bonnie Claire Open Pit | 2024 | US | Mentioned in 2024 report, but not detailed. |  | see above |  |  |  | #DIV/0! |  |  |  |  | 25% | 0%
TLC (Tonopah Lithium Claims) | 2023 | US |  | 40 | Clay | Yes | 97349058 | 509699169 | 5.235789431 | 1400 | 1.7 |  |  | 0% | 0% | 97349058 | 97349058 | 136288.6812 | 1400 | 1400 | 88% |  | 357 |  | see tables 16-9 through 16-11 |  |  | 5081 |  |  | 478.9857213 | 1116.184678 | 59.63984 | 0 | 2.12 | 1296.561 | 13.3186805 | - | 13.21987359
Clayton Valley (Angel Island) | 2024 | US |  | 40 | Clay | No | 287650000 | 59660000 | 0.2074048323 | 1149 | 15.05 |  |  | 0% | 0% | 287650000 | 287650000 | 330509.85 | 1149 | 1149 | 100% |  | 365 |  | 2 | 10 |  | 7300 |  |  | 985.1027397 | 1019.021739 | 32.651 | 14.626 | 2.9046 |  | - | 2.9046 | 3.507028076
Bonnie Claire 'Hydraulic Borehole Mining of Deep Mineralization' | 2022 | US | Though there is a 2024 report, the 2022 has more detail | 40 | Not a clay deposit - 'Bonnie Claire is interpreted to be a new type of sediment-hosted lithium deposit whereby lithium compounds such as lithium carbonate and lithium salts have been deposited within the fine grain clay, silt, and sand pore space. Although most of the sediment-hosted lithium in the literature occurs in clays, it does not at Bonnie Claire.' | No | 201213633 | ? not specified | #VALUE! | 1634 |  |  |  | 32% | 5% | 136825270.4 | 143666534 | 223572.4919 | 1556.190476 | 1556.1 | 85% | 90% | 365 |  | 2 | 12 | 1.2 | 6701.4 | 53.35968833 |  | 816.9934641 | ? | 58.1097 | 77.4807 |  | 1851.08 | 9.199575458
Sonora | 2018 | Mexico |  | 19 | Clay | No | 46231000 | 131623000 | 2.847072311 | 3956 | 2.38 | n/a |  | 0% | 0% | 46231000 | 46231000 | 182889.836 | 3956 | 3956 | 91.67% |  | 360 |  | 2 | 12 | 2 | 6600 |  |  | 368.6682616 | 280 | 45.056 | 180.48 | 2.1248 | 347.0208 | 7.506236075 |  | 8.174259246

## Conversions
Spodumene 6% Li2O |  | 99.5% Li2CO3 purity for battery grade - https://www.targray.com/li-ion-battery/battery-grade-lithium/lithium-carbonate
Li | 6.941
O | 15.999 |  | To get 1 kg of Li2CO3:
C | 12.011 |  | 1 kg end material * 0.995 kg Li2CO3 / 1 kg end material * 1000 g/1 kg * 1 mol Li2CO3 / 73.89 g Li2CO3 * 1 mol Li2O / 1 mol Li2CO3 * 29.881 g Li2O / 1 mol Li2O * 1 kg / 1000g * 1 kg input material / 0.06 kg Li2O
Li2O | 29.881 |  | 6.706273966 | kg end/ kg input
Li2CO3 | 73.89
Batch size to continuously produce across all active hours = total demand / # hours (i.e. per hour)
Thousand Cubic Feet Natural gas to MMBTU |  |  | If producing 1 kg of lithium carbonate, needs 0.46 kWh, for a total of 50K tons (50*10^6 kg carbonate), need 23*10^6 kWh
| 1.038 | Mcf2MMBTU
MWh to MMBTU | 3.412142 | MWh2MMBTU |  |  | CAD to USD - Georgia Lake | 0.847
Gas to Heat Conversion efficiency |  |  |  |  | CAD to USD | 0.73
| 0.95 | GasHeatConv |  |  | AUD to USD | 0.7462686567
[5 empty] | gal to L | 3.78541
USD Conversion to 2025USD, via https://www.in2013dollars.com/us/inflation/ |  |  |  |  | short ton to metric ton | 0.907185
2010 | 1.47 |  |  |  | lb/ft3 to mt/m3 | 0.01601846
2011 | 1.43 |  |  |  | st/yd3 to mt/m3 | 1.18655
2012 | 1.4 |  |  |  | ft to m | 0.3048
2013 | 1.38
2014 | 1.36
2015 | 1.36
2016 | 1.34
2017 | 1.31
2018 | 1.28
2019 | 1.26
2020 | 1.24
2021 | 1.19
2022 | 1.1
2023 | 1.06
2024 | 1.03